## Maintable (M1) (CORRECTED)
Paper No | Specimen | Wall Geometry (in mm) |  |  | Shear Span Ratio | Aspect Ratio | Walls Cross Section | Failure Type | Curvature Type | Axial Load Ratio | [8 empty] | Loading Protocol | Ab/Ag | lw/tw | ρl fyl/fc | ρt fyt/fc | ρsh fysh/fc | ρbl fybl/fc
[26 empty] | Maximum Shear Force | Shear level (normalized) | Shear stress (Mpa)
|  | Thickness | Length | Height | [6 empty] | fc (MPa) | ρbl (%) | fybl (MPa) | ρsh (%) | ρt (%) | fyt (MPa) | ρl (%) | fyl (MPa) | [7 empty] | Force (kN) | V/sqrt(fc)
[114] Adajar et al.1995 | RCW3 | 150 | 1400 | 2000 | 1.43 | 1.428571 | 1 | 1 | 1 | 0.01 | 46.6 | 0 | 0 | 0 | 0.5660373 | 357.084 | 2.067 | 373.76 | 12 | 0 | 9.333333 | 16.57858 | 4.337401 | 0 | 0 | 787.4 | 6.614912 | 3.749524
[26] Alarcon,2014 | W1 (49) | 100 | 700 | 1600 | 2.5 | 2.285714 | 1 | 2 | 1 | 0.15 | 27.4 | 3.14 | 469.2 | 0 | 0.4361111 | 608.9 | 0.6 | 445.6 |  | 0.1428571 | 7 | 9.757664 | 9.691535 | 0 | 53.76964 | 143.15 | 4.704992 | 2.045
| W2 (50) | 100 | 700 | 1600 | 2.5 | 2.285714 | 1 | 2 | 1 | 0.25 | 27.4 | 3.14 | 469.2 | 0 | 0.4361111 | 608.9 | 0.6 | 445.6 |  | 0.1428571 | 7 | 9.757664 | 9.691535 | 0 | 53.76964 | 160.25 | 5.267028 | 2.289286
| W3 (51) | 100 | 700 | 1600 | 2.5 | 2.285714 | 1 | 2 | 1 | 0.35 | 27.4 | 3.14 | 469.2 | 0 | 0.4361111 | 608.9 | 0.6 | 445.6 |  | 0.1428571 | 7 | 9.757664 | 9.691535 | 0 | 53.76964 | 174 | 5.718957 | 2.485714
[33] Altın,2013 | 1 (Reference) (65) | 100 | 1000 | 1500 | 1.5 | 1.5 | 1 | 1 | 1 | 0 | 20.15 | 8.0384 | 425 | 0 | 0.1413 | 325 | 0.1615676 | 325 |  | 0.15 | 10 | 2.605929 | 2.279032 | 0 | 169.5444 | 132.645 | 3.558724 | 1.32645
Athanasopoulou (2010) | S1 | 101.6 | 1016 | 1016 | 1.2 | 1 | 1 | 1 | 1 | 0 | 46.2 | 4.908739 | 660.518008 | 1.030599 | 0.7123351 | 660.518008 | 0.71 | 660.518008 |  | 0.1 | 10 | 10.15082 | 10.1842 | 4.46031 | 70.17987 | 362.53 | 6.222665 | 3.512016
| S4 | 101.6 | 1016 | 1016 | 1.2 | 1 | 1 | 1 | 1 | 0 | 46.2 | 9.357283 | 444.022544 | 1.030599 | 0.8312654 | 632.938968 | 0.83 | 632.938968 |  | 0.1 | 10 | 11.37098 | 11.38832 | 4.46031 | 89.9317 | 445.2107 | 7.641842 | 4.312987
| S6 | 101.6 | 1016 | 1320.8 | 1.5 | 1 | 1 | 1 | 1 | 0 | 46.88 | 9.357283 | 481.254248 | 1.030599 | 0.7123351 | 670.860148 | 0.71 | 670.860148 |  | 0.1 | 10 | 10.16021 | 10.19363 | 4.395613 | 96.05871 | 390.577 | 6.65528 | 3.783722
[117] Baek et al.2017 | NS2 | 200 | 1500 | 3000 | 2 | 2 | 1 | 1 | 1 | 0.07004566 | 36.5 | 12.7485 | 617 | 0 | 0.9230505 | 470 | 1.1025325 | 470 | 23 | 0.2 | 7.5 | 14.19699 | 11.88586 | 0 | 215.5021 | 2016.27 | 13.39744 | 6.7209
| HS2 | 200 | 1500 | 3000 | 2 | 2 | 1 | 1 | 1 | 0.07004566 | 36.5 | 6.374252 | 617 | 0 | 0.6752675 | 667 | 0.5627229 | 667 | 23 | 0.2 | 7.5 | 10.28318 | 12.33982 | 0 | 107.7511 | 1959.77 | 13.02202 | 6.532567
| NS2L | 200 | 1500 | 3000 | 2 | 2 | 1 | 1 | 1 | 0.07004566 | 36.5 | 9.5613785 | 617 | 0 | 0.4615252 | 470 | 0.6615195 | 470 | 23 | 0.2 | 7.5 | 8.518196 | 5.942928 | 0 | 161.6266 | 1336.91 | 8.883322 | 4.456367
| HS2L | 200 | 1500 | 3000 | 2 | 2 | 1 | 1 | 1 | 0.07004566 | 36.5 | 9.5613785 | 617 | 0 | 0.3376337 | 667 | 0.4220422 | 667 | 23 | 0.2 | 7.5 | 7.712387 | 6.16991 | 0 | 161.6266 | 1447.31 | 9.616893 | 4.824367
| NF2 | 200 | 1500 | 3000 | 2 | 2 | 1 | 2 | 1 | 0.06999125 | 38.1 | 10.55365775 | 617 | 0 | 0.588896 | 667 | 0.6909647 | 667 | 23 | 0.1333333 | 7.5 | 12.09642 | 10.30954 | 0 | 170.9083 | 1429.84 | 9.299179 | 4.766133
| HF2 | 200 | 1500 | 3000 | 2 | 2 | 1 | 2 | 1 | 0.07002725 | 36.7 | 10.55365775 | 617 | 0 | 0.6752675 | 667 | 0.6918724 | 667 | 23 | 0.1333333 | 7.5 | 12.57436 | 12.27257 | 0 | 177.428 | 1492.16 | 9.887853 | 4.973867
| HF2-500 | 200 | 1500 | 3000 | 2 | 2 | 1 | 2 | 1 | 0.07006981 | 38.2 | 10.55365775 | 617 | 0 | 0.7913290625 | 563 | 0.80645 | 563 | 23 | 0.1333333 | 7.5 | 11.88564 | 11.66278 | 0 | 170.4609 | 1400.06 | 9.093574 | 4.666867
| HF2-600 | 200 | 1500 | 3000 | 2 | 2 | 1 | 2 | 1 | 0.06998723 | 26.1 | 10.5661785 | 617 | 0 | 0.419 | 642 | 0.6204 | 642 | 23 | 0.1333333 | 7.5 | 15.26041 | 10.30644 | 0 | 249.7828 | 1401.45 | 11.01227 | 4.6715
[153] Baek et al.2017 | NS1M | 200 | 1500 | 1500 | 1 | 1 | 1 | 1 | 1 | 0.0700063 | 52.9 | 9.5613785 | 617 | 0 | 0.9230505 | 470 | 1.103092 | 470 |  | 0.2 | 7.5 | 9.800626 | 8.201015 | 0 | 111.5193 | 2317.715 | 12.79239 | 7.725717
| HS1M | 200 | 1500 | 1500 | 1 | 1 | 1 | 1 | 1 | 0.0700063 | 52.9 | 9.5613785 | 617 | 0 | 0.677073 | 667 | 0.7037604 | 667 |  | 0.2 | 7.5 | 8.873501 | 8.537007 | 0 | 111.5193 | 2143.69 | 11.83188 | 7.145633
| NF1M | 200 | 1500 | 1500 | 1 | 1 | 1 | 2 | 1 | 0.07000655 | 50.9 | 3.969117 | 653 | 0 | 0.9230505 | 470 | 1.083037 | 470 |  | 0.1333333 | 7.5 | 10.00054 | 8.523256 | 0 | 50.92011 | 1527.67 | 8.595879 | 5.092233
| HF1M | 200 | 1500 | 1500 | 1 | 1 | 1 | 2 | 1 | 0.07000655 | 50.9 | 3.969117 | 653 | 0 | 0.677073 | 667 | 0.690966 | 667 |  | 0.1333333 | 7.5 | 9.054505 | 8.87245 | 0 | 50.92011 | 1368.715 | 7.701473 | 4.562383
| HF1M-B | 200 | 1500 | 1500 | 1 | 1 | 1 | 2 | 1 | 0.07000655 | 50.9 | 3.969117 | 653 | 3.17 | 0.677073 | 667 | 0.690966 | 667 |  | 0.1333333 | 7.5 | 9.054505 | 8.87245 | 41.54008 | 50.92011 | 1445.56 | 8.133863 | 4.818533
| NF1T-B | 200 | 1500 | 1500 | 1 | 1 | 1 | 1 | 1 | 0.0700063 | 52.9 | 2.97683775 | 470 | 9.57 | 0.3969117 | 470 | 0.5415173 | 470 |  | 0.1333333 | 7.5 | 4.811212 | 3.526437 | 85.02647 | 26.44827 | 1113.315 | 6.14483 | 3.71105
| HF1T-B | 200 | 1500 | 1500 | 1 | 1 | 1 | 1 | 1 | 0.07 | 46 | 1.9845585 | 653 | 5.32 | 0.2532253 | 667 | 0.3610118 | 653 |  | 0.1333333 | 7.5 | 5.124798 | 3.67176685 | 77.14 | 28.1721 | 1112.395 | 6.584151 | 3.707983
| NS0.5M | 200 | 1500 | 750 | 0.5 | 0.5 | 1 | 1 | 1 | 0.0700299 | 44.6 | 9.5613785 | 617 | 0 | 0.9230505 | 470 | 0.9164133 | 470 |  | 0.06666667 | 7.5 | 9.65727 | 9.727213 | 0 | 132.2729 | 2532.06 | 15.22041 | 8.4402
| HS0.5M | 200 | 1500 | 750 | 0.5 | 0.5 | 1 | 1 | 1 | 0.07005348 | 37.4 | 9.5613785 | 617 | 0 | 0.677073 | 667 | 0.5846616 | 667 |  | 0.06666667 | 7.5 | 10.42699 | 12.07507 | 0 | 157.7372 | 2427.57 | 15.93513 | 8.0919
| NF0.5M | 200 | 1500 | 750 | 0.5 | 0.5 | 1 | 2 | 1 | 0.07019811 | 38.7 | 1.9845585 | 470 | 0 | 0.9230505 | 470 | 0.9164133 | 470 |  | 0.06666667 | 7.5 | 11.12957 | 11.21017 | 0 | 24.10187 | 1430.945 | 9.233941 | 4.769817
| HF0.5M | 200 | 1500 | 750 | 0.5 | 0.5 | 1 | 2 | 1 | 0.07019811 | 38.7 | 1.2661265 | 667 | 0 | 0.677073 | 667 | 0.5846616 | 667 |  | 0.06666667 | 7.5 | 10.07673 | 11.66945 | 0 | 21.82187 | 1404.13 | 9.060903 | 4.680433
| HF0.5M-B | 200 | 1500 | 750 | 0.5 | 0.5 | 1 | 2 | 1 | 0.07005348 | 37.4 | 1.2661265 | 667 | 3.41 | 0.677073 | 667 | 0.5846616 | 667 |  | 0.06666667 | 7.5 | 10.42699 | 12.07507 | 60.81471 | 22.58038 | 1454.155 | 9.545409 | 4.847183
[154] Baek et al.2018 | SW1 | 180 | 1250 | 3125 | 2.5 | 2.5 | 1 | 1 | 1 | 0 | 19.5 | 8.185851 | 636 | 0 | 0.2514794 | 454 | 0.1761249 | 454 |  | 0.152 | 6.944444 | 4.100548 | 5.854956 | 0 | 266.9847 | 388.25 | 4.706007 | 1.725556
| SW2 | 180 | 1250 | 3125 | 2.5 | 2.5 | 1 | 1 | 1 | 0.2461538 | 19.5 | 7.164433 | 644 | 0 | 0.2514794 | 454 | 0.1761249 | 454 |  | 0.144 | 6.944444 | 4.100548 | 5.854956 | 0 | 236.61 | 482.85 | 5.85266 | 2.146
| SW3 | 180 | 1250 | 3125 | 2.5 | 2.5 | 1 | 1 | 1 | 0 | 19.5 | 8.885098 | 636 | 0 | 0.2005469 | 540 | 0.1761249 | 540 |  | 0.152 | 6.944444 | 4.877304 | 5.553605 | 0 | 289.7909 | 368.8 | 4.470252 | 1.639111
| SW4 | 180 | 1250 | 3125 | 2.5 | 2.5 | 1 | 1 | 1 | 0.2461538 | 19.5 | 7.486605 | 636 | 0 | 0.2005469 | 540 | 0.1761249 | 540 |  | 0.152 | 6.944444 | 4.877304 | 5.553605 | 0 | 244.1785 | 482.17 | 5.844418 | 2.142978
| SW5 | 180 | 1250 | 3125 | 2.5 | 2.5 | 1 | 1 | 1 | 0.1414795 | 37.1 | 7.164433 | 644 | 0 | 0.2514794 | 454 | 0.1761249 | 454 |  | 0.144 | 6.944444 | 2.155275 | 3.077403 | 0 | 124.3637 | 583.95 | 5.131533 | 2.595333
| SW6 | 180 | 1250 | 3125 | 2.5 | 2.5 | 1 | 2 | 1 | 0.1414795 | 37.1 | 7.486605 | 636 | 0 | 0.2005469 | 540 | 0.1761249 | 540 |  | 0.152 | 6.944444 | 2.563542 | 2.919011 | 0 | 128.3418 | 574.29 | 5.046644 | 2.5524
| FW1 | 180 | 1250 | 3125 | 2.5 | 2.5 | 1 | 2 | 1 | 0 | 16.5 | 2.253609 | 555 | 0 | 0.2005469 | 540 | 0.1704434 | 540 |  | 0.128 | 6.944444 | 5.578148 | 6.563352 | 0 | 75.80321 | 141.4 | 1.863227 | 0.6284444
| FW4 | 180 | 1250 | 3125 | 2.5 | 2.5 | 1 | 2 | 1 | 0 | 16.5 | 2.344679 | 555 | 0 | 0.1616653 | 540 | 0.1402764 | 540 |  | 0.048 | 6.944444 | 4.590865 | 5.290865 | 0 | 78.86647 | 76.99 | 1.014497 | 0.3421778
[72] Barda,1977 | B3-2 (173) | 101.6 | 1905 | 952.5 | 0.5 | 0.5 | 3 | 2 | 1 | 0 | 27.03 | 4.069838 | 413.7 | 0.9119659 | 0.5057266 | 512.99 | 0.4919 | 544.71 |  | 0.2093106 | 18.75 | 9.912795 | 9.597953 | 16.28414 | 62.28975 | 1074.5 | 12.85984 | 5.551594
| B6-4 (176) | 101.6 | 1905 | 952.5 | 0.5 | 0.5 | 3 | 2 | 1 | 0 | 21.24 | 4.069838 | 528.85 | 0.9119659 | 0.5057266 | 496.44 | 0.2528633 | 496.44 |  | 0.2093106 | 18.75 | 5.910143 | 11.82029 | 21.31527 | 101.334 | 891.5 | 12.03639 | 4.606093
| B7-5 (177) | 101.6 | 1905 | 476.25 | 0.25 | 0.25 | 3 | 2 | 1 | 0 | 25.72 | 4.069838 | 539.19 | 0.9119659 | 0.5057266 | 501.27 | 0.5071314 | 530.92 |  | 0.2093106 | 18.75 | 10.46836 | 9.856359 | 17.77376 | 85.31943 | 1176.15 | 14.43044 | 6.076787
| B8-5 (178) | 101.6 | 1905 | 1905 | 1 | 1 | 3 | 1 | 1 | 0 | 23.44 | 4.069838 | 488.86 | 0.9119659 | 0.5057266 | 495.75 | 0.5071314 | 527.47 |  | 0.2093106 | 18.75 | 11.41197 | 10.69599 | 18.59025 | 84.87973 | 913.68 | 11.74269 | 4.720689
[118] Cheng et al.2016 | M60 | 203.2 | 2032 | 2032 | 1 | 1 | 1 | 2 | 1 | 0 | 39 | 4.04266 | 440 | 1.216752 | 0.3379868 | 453 | 0.3043 | 453 | 'Loading Protocole'!A20 | 0.125 | 10 | 3.534562 | 3.925847 | 14.13305 | 45.6095 | 1098.5 | 5.130518 | 2.660435
| M115 | 203.2 | 2032 | 2032 | 1 | 1 | 1 | 2 | 1 | 0 | 38 | 2.336165 | 770 | 1.216752 | 0.1689934 | 786 | 0.1522 | 786 | 23 | 0.125 | 10 | 3.148137 | 3.495495 | 14.50497 | 47.33807 | 1073.5 | 5.079299 | 2.599888
| H60 | 203.2 | 2032 | 2032 | 1 | 1 | 1 | 2 | 1 | 0 | 44 | 6.625217 | 450 | 1.216752 | 0.8567965 | 475 | 0.7715 | 475 | 23 | 0.125 | 10 | 8.328693 | 9.249508 | 12.52702 | 67.7579 | 1817 | 7.989546 | 4.400556
| H115 | 203.2 | 2032 | 2032 | 1 | 1 | 1 | 2 | 1 | 0 | 44 | 3.504247 | 770 | 1.216752 | 0.4283983 | 806 | 0.4286 | 806 | 23 | 0.125 | 10 | 7.851173 | 7.847477 | 12.52702 | 61.32432 | 1765.5 | 7.763095 | 4.275829
| H60X | 203.2 | 2032 | 2032 | 1 | 1 | 1 | 2 | 1 | 0 | 42 | 6.625217 | 450 | 0.6083762 | 0.8567965 | 475 | 0.7715 | 475 | 23 | 0.125 | 10 | 8.725298 | 9.68996 | 6.561772 | 70.98447 | 1818.5 | 8.184312 | 4.404188
[121] Christidis et al.2017 | W7 | 125 | 750 | 1400 | 1.866667 | 1.866667 | 1 | 2 | 1 | 0 | 31.12 | 0 | 604 | 1.61 | 0.6698667 | 588 | 0.825 | 588 | 'Loading Protocole'!A220 | 0.24 | 6 | 15.58805 | 12.65686 | 30.42031 | 0 | 175.515 | 4.0417 | 1.87216
[125] Cortés-Puentes (2018) | SQ1a | 100 | 2000 | 1660 | 0.83 | 0.83 | 1 | 2 | 1 | 0 | 12.35 | 0 | 0 | 0 | 0.21 | 579.15 | 0.18 | 579 |  | 0 | 20 | 8.438866 | 9.847895 | 0 | 0 | 113.8415 | 1.950644 | 0.5692075
[145] Dabbagh 2005 | SW1 | 75 | 1000 | 1000 | 1 | 1 | 3 | 1 | 1 | 0.1033592 | 86 | 6.43072 | 535 | 0.1339733 | 0.4512575 | 536 | 0.471 | 536 | 'Loading Protocole'!A771 | 0.2777778 | 13.33333 | 2.935535 | 2.812489 | 0.4556651 | 40.00506 | 994.5 | 17.22008 | 13.26
| SW2 | 75 | 1000 | 1000 | 1 | 1 | 3 | 1 | 1 | 0.1033592 | 86 | 6.43072 | 535 | 0.1339733 | 1.339733 | 498 | 1.339733 | 498 | 22 | 0.2777778 | 13.33333 | 7.757991 | 7.757991 | 0.4556651 | 40.00506 | 1189 | 20.58791 | 15.85333
| SW3 | 75 | 1000 | 1000 | 1 | 1 | 3 | 1 | 1 | 0.09259259 | 96 | 6.43072 | 535 | 0.1339733 | 0.7536 | 536 | 0.8373333 | 498 | 22 | 0.2777778 | 13.33333 | 4.343667 | 4.2076 | 0.4082 | 35.83787 | 1103 | 18.07672 | 14.70667
| SW4 | 75 | 1000 | 1000 | 1 | 1 | 3 | 1 | 1 | 0 | 96 | 6.43072 | 535 | 0.1339733 | 0.7536 | 536 | 0.8373333 | 498 | 22 | 0.2777778 | 13.33333 | 4.343667 | 4.2076 | 0.4082 | 35.83787 | 728.5 | 11.93915 | 9.713333
| SW5 | 75 | 1000 | 1000 | 1 | 1 | 3 | 1 | 1 | 0.107095 | 83 | 6.43072 | 535 | 0.1339733 | 0.4512575 | 536 | 1.339733 | 498 | 22 | 0.2777778 | 13.33333 | 8.0384 | 2.914145 | 0.4721349 | 41.45103 | 1096 | 19.31751 | 14.61333
| SW6 | 75 | 1000 | 1000 | 1 | 1 | 3 | 1 | 1 | 0.107095 | 83 | 6.43072 | 535 | 0.1339733 | 0.9368765 | 498 | 1.007318 | 498 | 22 | 0.2777778 | 13.33333 | 6.04391 | 5.621259 | 0.4721349 | 41.45103 | 1110.15 | 19.56691 | 14.802
[122] El-Azizy et al.2015 | W4 | 90 | 1802 | 3990 | 2.21 | 2.214206 | 1 | 2 | 1 | 0.02661902 | 41 | 3.839905 | 420 | 1.304069 | 1.304069 | 510 | 2.862475 | 420 | 3 | 0.04550499 | 20.02222 | 29.32291 | 16.22135 | 16.22135 | 39.33561 | 345.6298 | 4.008324 | 2.131149
| W5 | 90 | 1802 | 3990 | 2.21 | 2.214206 | 3 | 2 | 1 | 0.02169509 | 41 | 2.233136 | 420 | 0.8323846 | 1.066966 | 510 | 1.343455 | 480 | 3 | 0.1290027 | 20.02222 | 15.72825 | 13.27201 | 10.35405 | 22.87603 | 322 | 3.734286 | 1.985448
| W6 | 90 | 1802 | 3990 | 2.21 | 2.214206 | 2 | 2 | 1 | 0.02163023 | 41 | 2.070015 | 420 | 1.038129 | 1.066966 | 510 | 1.439416 | 480 | 3 | 0.1734404 | 20.02222 | 16.8517 | 13.27201 | 12.91331 | 21.20503 | 323.8748 | 3.756028 | 1.997008
[144]Ghorbani-Renani et al (2009) | A2C | 200 | 1300 | 2700 | 2.08 | 2.08 | 1 | 2 | 1 | 0 | 28.3 | 3.852 | 412 | 1.002875 | 0.6702064 | 452 | 0.681 | 448 |  | 0.1592308 | 6.5 | 10.78049 | 10.70436 | 16.58465 | 56.07859 | 421.5755 | 3.670707 | 1.621444
| B2C | 84 | 548 | 1140 | 2.08 | 2.08 | 1 | 2 | 1 | 0 | 47 | 4.088 | 450 | 1.025826 | 0.6679391 | 450 | 0.666 | 450 |  | 0.1514599 | 6.52381 | 6.376596 | 6.395161 | 10.54658 | 39.14043 | 75.5025 | 2.881333 | 1.640218
[22] Greifenhagen, 2005 | M1 (42) | 100 | 1000 | 690 | 0.69 | 0.69 | 1 | 2 | 1 | 0.022 | 50.7 | 0 | 0 | 0 | 0.2974737 | 504 | 0.2974737 | 504 |  | 0 | 10 | 2.957135 | 2.957135 | 0 | 0 | 211.1 | 3.570468 | 2.111
| M2 (43) | 100 | 1000 | 690 | 0.69 | 0.69 | 1 | 2 | 1 | 0.022 | 51 | 0 | 0 | 0 | 0.2974737 | 504 | 0.2974737 | 504 |  | 0 | 10 | 2.93974 | 2.93974 | 0 | 0 | 205.424 | 3.464232 | 2.05424
| M3 (44) | 80 | 900 | 690 | 0.77 | 0.7666667 | 1 | 2 | 1 | 0.09397457 | 20.1 | 0 | 0 | 0 | 0.257377 | 745 | 0.3226027 | 504 |  | 0 | 11.25 | 8.089143 | 9.539597 | 0 | 0 | 174.5895 | 6.513711 | 2.424854
| M4 (45) | 80 | 900 | 690 | 0.77 | 0.7666667 | 1 | 1 | 1 | 0.1001821 | 24.4 | 0 | 0 | 0 | 0.257377 | 745 | 0.3226027 | 504 |  | 0 | 11.25 | 6.663598 | 7.858439 | 0 | 0 | 134.65 | 4.559528 | 1.870139
[147] Han et al.2018 | IW1 | 130 | 850 | 580 | 0.6823529 | 0.6823529 | 3 | 1 | 1 | 0.2014304 | 26.1 | 0.88 | 411 | 0.628 | 0.6956308 | 400 | 0.3478154 | 414 |  | 0.2877698 | 6.538462 | 5.517072 | 10.66101 | 8.13272 | 13.85747 | 645.46425 | 13.76989 | 5.841305
| IW2 | 130 | 850 | 580 | 0.6823529 | 0.6823529 | 3 | 1 | 1 | 0.2014304 | 26.1 | 1.98 | 457 | 0.628 | 0.6956308 | 400 | 0.3478154 | 414 |  | 0.2877698 | 6.538462 | 5.517072 | 10.66101 | 8.13272 | 34.66897 | 924.91655 | 19.73154 | 8.370286
| IW3 | 130 | 850 | 580 | 0.6823529 | 0.6823529 | 3 | 1 | 1 | 0.4982751 | 26.1 | 0.88 | 411 | 0.628 | 0.6956308 | 400 | 0.3478154 | 414 |  | 0.2877698 | 6.538462 | 5.517072 | 10.66101 | 8.13272 | 13.85747 | 968.0802 | 20.65236 | 8.760907
| IW4 | 130 | 850 | 580 | 0.6823529 | 0.6823529 | 3 | 1 | 1 | 0.4982751 | 26.1 | 1.98 | 457 | 0.628 | 0.6956308 | 400 | 0.3478154 | 414 |  | 0.2877698 | 6.538462 | 5.517072 | 10.66101 | 8.13272 | 34.66897 | 1053.2376 | 22.46905 | 9.531562
| IW5 | 130 | 850 | 920 | 1.082353 | 1.082353 | 3 | 1 | 1 | 0.2014304 | 26.1 | 0.88 | 411 | 0.628 | 0.6956308 | 400 | 0.3478154 | 414 |  | 0.2877698 | 6.538462 | 5.517072 | 10.66101 | 8.13272 | 13.85747 | 471.36005 | 10.05567 | 4.265702
| IW6 | 130 | 850 | 920 | 1.082353 | 1.082353 | 3 | 1 | 1 | 0.2014304 | 26.1 | 1.98 | 457 | 0.628 | 0.6956308 | 400 | 0.3478154 | 414 |  | 0.2877698 | 6.538462 | 5.517072 | 10.66101 | 8.13272 | 34.66897 | 649.95775 | 13.86575 | 5.881971
| IW7 | 130 | 850 | 920 | 1.082353 | 1.082353 | 3 | 1 | 1 | 0.4982751 | 26.1 | 0.88 | 411 | 0.628 | 0.6956308 | 400 | 0.3478154 | 414 |  | 0.2877698 | 6.538462 | 5.517072 | 10.66101 | 8.13272 | 13.85747 | 702.64585 | 14.98977 | 6.358786
| IW8 | 130 | 850 | 920 | 1.082353 | 1.082353 | 3 | 1 | 1 | 0.4982751 | 26.1 | 1.98 | 457 | 0.628 | 0.6956308 | 400 | 0.3478154 | 414 |  | 0.2877698 | 6.538462 | 5.517072 | 10.66101 | 8.13272 | 34.66897 | 828.4724 | 17.67406 | 7.497488
| IW9 | 130 | 850 | 1300 | 1.529412 | 1.529412 | 3 | 2 | 1 | 0.1962424 | 28.2 | 1.55 | 584 | 0.942 | 0.6183385 | 383 | 0.3478154 | 414 |  | 0.2877698 | 6.538462 | 5.106226 | 8.398001 | 12.79383 | 32.09929 | 361.29765 | 7.415137 | 3.269662
| IW10 | 130 | 850 | 1300 | 1.529412 | 1.529412 | 3 | 2 | 1 | 0.1962424 | 28.2 | 2.42 | 462 | 0.942 | 0.6183385 | 383 | 0.3478154 | 414 |  | 0.2877698 | 6.538462 | 5.106226 | 8.398001 | 12.79383 | 39.64681 | 442.20645 | 9.075679 | 4.001868
| IW11 | 130 | 850 | 1300 | 1.529412 | 1.529412 | 3 | 2 | 1 | 0.500418 | 28.2 | 1.55 | 584 | 0.942 | 0.6183385 | 383 | 0.3478154 | 414 |  | 0.2877698 | 6.538462 | 5.106226 | 8.398001 | 12.79383 | 32.09929 | 535.5 | 10.9904 | 4.846154
| IW12 | 130 | 850 | 1300 | 1.529412 | 1.529412 | 3 | 2 | 1 | 0.500418 | 28.2 | 2.42 | 462 | 0.942 | 0.6183385 | 383 | 0.3478154 | 414 |  | 0.2877698 | 6.538462 | 5.106226 | 8.398001 | 12.79383 | 39.64681 | 603.25 | 12.38088 | 5.459276
| IW15 | 130 | 850 | 1700 | 2 | 2 | 3 | 2 | 1 | 0.500418 | 28.2 | 1.55 | 584 | 0.942 | 0.6183385 | 383 | 0.3478154 | 414 |  | 0.2877698 | 6.538462 | 5.106226 | 8.398001 | 12.79383 | 32.09929 | 445.6 | 9.145327 | 4.032579
| IW16 | 130 | 850 | 1700 | 2 | 2 | 3 | 2 | 1 | 0.500418 | 28.2 | 2.42 | 462 | 0.942 | 0.6183385 | 383 | 0.3478154 | 414 |  | 0.2877698 | 6.538462 | 5.106226 | 8.398001 | 12.79383 | 39.64681 | 517.85 | 10.62816 | 4.686425
[54;55] Hidalgo,2002 | 1 (131) | 120 | 1000 | 2000 | 1 | 2 | 1 | 1 | 2 | 0 | 19.4 | 9.778547 | 392 | 0 | 0.131 | 392 | 0.251 | 392 |  | 0.08943677 | 8.333333 | 5.071753 | 2.64701 | 0 | 197.5871 | 196.4579 | 4.476394 | 1.637149
| 2 (132) | 120 | 1000 | 2000 | 1 | 2 | 1 | 1 | 2 | 0 | 19.6 | 9.778547 | 402 | 0 | 0.245 | 402 | 0.251 | 402 |  | 0.08943677 | 8.333333 | 5.148061 | 5.025 | 0 | 200.56 | 268.3099 | 6.082307 | 2.235916
| 4 (133) | 120 | 1000 | 2000 | 1 | 2 | 1 | 1 | 2 | 0 | 19.5 | 12.07228 | 402 | 0 | 0.381 | 402 | 0.251 | 402 |  | 0.08943677 | 8.333333 | 5.174462 | 7.854462 | 0 | 248.8747 | 321.4337 | 7.305228 | 2.678614
| 6 (134) | 120 | 1300 | 1800 | 0.69 | 1.384615 | 1 | 1 | 2 | 0 | 17.6 | 9.778547 | 314 | 0 | 0.131 | 314 | 0.259 | 314 |  | 0.06829998 | 10.83333 | 4.620795 | 2.337159 | 0 | 174.4582 | 309.46825 | 5.694768 | 1.983771
| 7 (135) | 120 | 1300 | 1800 | 0.69 | 1.384615 | 1 | 1 | 2 | 0 | 18.1 | 9.778547 | 471 | 0 | 0.246 | 471 | 0.125 | 471 |  | 0.06829998 | 10.83333 | 3.252762 | 6.401436 | 0 | 254.4583 | 359.6376 | 6.525925 | 2.305369
| 8 (136) | 120 | 1300 | 1800 | 0.69 | 1.384615 | 1 | 1 | 2 | 0 | 15.7 | 9.778547 | 471 | 0 | 0.246 | 471 | 0.259 | 471 |  | 0.06829998 | 10.83333 | 7.77 | 7.38 | 0 | 293.3564 | 371.6513 | 7.24106 | 2.38238
| 9 (137) | 100 | 1300 | 1800 | 0.69 | 1.384615 | 1 | 1 | 2 | 0 | 17.6 | 9.778547 | 366 | 0 | 0.255 | 366 | 0.255 | 366 |  | 0.07978038 | 13 | 5.302841 | 5.302841 | 0 | 203.3493 | 271.00515 | 5.984374 | 2.084655
| 10 (138) | 80 | 1300 | 1800 | 0.69 | 1.384615 | 1 | 1 | 2 | 0 | 16.4 | 7.726259 | 367 | 0 | 0.25 | 367 | 0.25 | 367 |  | 0.09590001 | 16.25 | 5.594512 | 5.594512 | 0 | 172.8986 | 199 | 5.690347 | 1.913462
| 11 (139) | 100 | 1400 | 1400 | 0.5 | 1 | 1 | 1 | 2 | 0 | 16.3 | 7.726259 | 362 | 0 | 0.127 | 362 | 0.255 | 362 |  | 0.07409834 | 14 | 5.66319 | 2.820491 | 0 | 171.5893 | 249.3657 | 5.313195 | 1.781183
| 12 (140) | 100 | 1400 | 1400 | 0.5 | 1 | 1 | 1 | 2 | 0 | 17 | 7.726259 | 366 | 0 | 0.255 | 366 | 0.127 | 366 |  | 0.07409834 | 14 | 2.734235 | 5.49 | 0 | 166.3418 | 319.542 | 6.666784 | 2.282443
| 13 (141) | 100 | 1400 | 1400 | 0.5 | 1 | 1 | 1 | 2 | 0 | 18.1 | 7.726259 | 370 | 0 | 0.255 | 370 | 0.255 | 370 |  | 0.07409834 | 14 | 5.212707 | 5.212707 | 0 | 157.9401 | 300.85 | 6.083081 | 2.148929
| 14 (142) | 80 | 1700 | 1200 | 0.35 | 0.7058824 | 1 | 1 | 2 | 0 | 17.1 | 5.915417 | 366 | 0 | 0.125 | 366 | 0.25 | 366 |  | 0.07405615 | 21.25 | 5.350877 | 2.675439 | 0 | 126.6107 | 257.5 | 5.514183 | 1.893382
| 15 (143) | 80 | 1700 | 1200 | 0.35 | 0.7058824 | 1 | 1 | 2 | 0 | 19 | 5.915417 | 366 | 0 | 0.25 | 366 | 0.125 | 366 |  | 0.07405615 | 21.25 | 2.407895 | 4.815789 | 0 | 113.9496 | 373.2598 | 7.582918 | 2.744557
| 16 (144) | 80 | 1700 | 1200 | 0.35 | 0.7058824 | 1 | 1 | 2 | 0 | 18.8 | 5.915417 | 366 | 0 | 0.25 | 366 | 0.25 | 366 |  | 0.07405615 | 21.25 | 4.867021 | 4.867021 | 0 | 115.1618 | 375.9655478 | 7.678407 | 2.764453
[27] Hube,2014 | W4 (52) | 75 | 700 | 1600 | 2.5 | 2.285714 | 1 | 2 | 1 | 0.15 | 27.4 | 3.3912 | 469.2 | 0 | 0.46158 | 523.9 | 0.8042 | 445.6 |  | 0.1428571 | 9.333333 | 13.07852 | 8.825612 | 0 | 58.07121 | 110.5113 | 4.842985 | 2.104978
| W5 (53) | 100 | 700 | 1180 | 1.9 | 1.685714 | 1 | 2 | 1 | 0.15 | 27.4 | 3.14 | 469.2 | 0 | 0.4361111 | 608.9 | 0.6032 | 445.6 |  | 0.1428571 | 7 | 9.809705 | 9.691535 | 0 | 53.76964 | 189.8763 | 6.240774 | 2.712519
| W6 (54) | 100 | 700 | 1600 | 2.5 | 2.285714 | 1 | 2 | 1 | 0.15 | 27.4 | 0 | 0 | 0 | 0.4361111 | 608.9 | 1.4362 | 445.6 |  | 0 | 7 | 23.3566 | 9.691535 | 0 | 0 | 132.1327 | 4.34288 | 1.88761
| W7 (55) | 100 | 700 | 1600 | 2.5 | 2.285714 | 1 | 2 | 1 | 0.15 | 27.4 | 3.14 | 469.2 | 0 | 0.4361111 | 608.9 | 0.6032 | 445.6 |  | 0.1428571 | 7 | 9.809705 | 9.691535 | 0 | 53.76964 | 144.764 | 4.758039 | 2.068057
| W8 (56) | 100 | 700 | 1600 | 2.5 | 2.285714 | 1 | 2 | 1 | 0.15 | 27.4 | 3.14 | 469.2 | 0.4361111 | 0.4361111 | 608.9 | 0.6032 | 445.6 |  | 0.1428571 | 7 | 9.809705 | 9.691535 | 9.691535 | 53.76964 | 159.1381 | 5.230482 | 2.273401
| W9 (57) | 100 | 700 | 1600 | 2.5 | 2.285714 | 1 | 2 | 1 | 0.15 | 27.4 | 3.14 | 469.2 | 0 | 0.4361111 | 608.9 | 0.6032 | 445.6 |  | 0.1428571 | 7 | 9.809705 | 9.691535 | 0 | 53.76964 | 143.8218 | 4.727072 | 2.054597
[138] Hwang (2004) | WF-12 | 120 | 3500 | 1800 | 0.514 | 0.514 | 2 | 1 | 1 | 0 | 13.9 | 1.89 | 571 | 1.055641 | 0.196895 | 364 | 0.198 | 364 | D2I-N-D2I | 0.25 | 29.16667 | 5.185036 | 5.156098 | 33.6438 | 77.63957 | 1145 | 8.806223 | 2.72619
| WF-15 | 150 | 3500 | 1800 | 0.514 | 0.514 | 2 | 1 | 1 | 0 | 22.6 | 1.89 | 571 | 1.055641 | 0.2362739 | 443 | 0.845 | 443 | D2I-N-D2I | 0.2222222 | 23.33333 | 16.5635 | 4.631388 | 20.69242 | 47.75177 | 2131 | 10.28279 | 4.059048
Jiang et al., (2022) | W0 | 120 | 1000 | 1950 | 1.95 | 1.95 | 1 | 2 | 1 | 0.07253086 | 27 | 1.922489 | 490 | 1.175217 | 0.837758 | 338.8 | 0.7775532 | 338.8 |  | 0.1229 | 8.333333 | 9.756853 | 10.51231 | 16.14401 | 34.88962 | 200 | 3.862849 | 1.666667
[52] Kabeyasawa-Hiraishi,1993 | NW-2 (91) | 80 | 1700 | 2000 | 1.33 | 1.176471 | 2 | 2 | 1 | 0.14 | 93.6 | 2.138832195 | 776 | 2.373987 | 0.5275527 | 1001 | 0.5275527 | 1001 |  | 0.2173913 | 21.25 | 5.641883 | 5.641883 | 32.00825 | 17.7322 | 1468 | 13.43662 | 10.79412
| NW-3 (92) | 80 | 1700 | 3000 | 2 | 1.764706 | 2 | 2 | 2 | 0.18 | 55.5 | 2.138832195 | 840 | 1.471875 | 0.2637764 | 753 | 0.2637764 | 753 |  | 0.2173913 | 21.25 | 3.578804 | 3.578804 | 32.69949 | 32.37151 | 708.2305 | 8.418411 | 5.207577
| NW-4 (93) | 80 | 1700 | 3000 | 2 | 1.764706 | 2 | 2 | 2 | 0.21 | 54.6 | 2.85177626 | 840 | 1.471875 | 0.2637764 | 753 | 0.2637764 | 753 |  | 0.2173913 | 21.25 | 3.637795 | 3.637795 | 33.2385 | 43.87348 | 784 | 9.39554 | 5.764706
| NW-5 (94) | 80 | 1700 | 3000 | 2 | 1.764706 | 2 | 2 | 2 | 0.12 | 60.3 | 2.85177626 | 840 | 1.471875 | 0.5275527 | 753 | 0.5275527 | 753 |  | 0.2173913 | 21.25 | 6.587847 | 6.587847 | 30.09655 | 39.72624 | 898.3695 | 10.24468 | 6.605658
| NW-6 (95) | 80 | 1700 | 3000 | 2 | 1.764706 | 2 | 2 | 2 | 0.18 | 65.2 | 3.7983795 | 776 | 1.471875 | 0.5275527 | 753 | 0.5275527 | 753 |  | 0.2173913 | 21.25 | 6.092748 | 6.092748 | 27.83469 | 45.20771 | 1034.22 | 11.34204 | 7.604559
| W-08 (96) | 80 | 1700 | 2000 | 0.66 | 1.176471 | 2 | 1 | 2 | 0.13 | 103.3 | 2.138832195 | 761 | 2.373987 | 0.5275527 | 1079 | 0.5275527 | 1079 |  | 0.2173913 | 21.25 | 5.510449 | 5.510449 | 31.53059 | 15.75655 | 1717.224 | 14.96162 | 12.62664
| W-12 (97) | 80 | 1700 | 2000 | 0.66 | 1.176471 | 2 | 1 | 2 | 0.12 | 137.5 | 2.138832195 | 761 | 2.373987 | 0.5275527 | 1079 | 0.5275527 | 1079 |  | 0.2173913 | 21.25 | 4.13985 | 4.13985 | 23.68808 | 11.83746 | 1760.369 | 13.29396 | 12.94389
| NO.1 (98) | 80 | 1700 | 2000 | 1.33 | 1.176471 | 2 | 1 | 1 | 0.18 | 65.1 | 5.064506 | 1009 | 2.373987 | 0.1978323 | 792 | 0.1978323 | 792 |  | 0.2173913 | 21.25 | 2.406807 | 2.406807 | 50.87115 | 78.49595 | 1101 | 12.08367 | 8.095588
| NO.2 (99) | 80 | 1700 | 2000 | 1.33 | 1.176471 | 2 | 1 | 1 | 0.16 | 70.8 | 5.064506 | 1009 | 2.373987 | 0.3440561 | 792 | 0.3440561 | 792 |  | 0.2173913 | 21.25 | 3.848763 | 3.848763 | 46.7756 | 72.17636 | 1255 | 13.20776 | 9.227941
| NO.3 (100) | 80 | 1700 | 2000 | 1.33 | 1.176471 | 2 | 1 | 1 | 0.16 | 71.8 | 5.064506 | 1009 | 2.373987 | 0.5275527 | 792 | 0.5275527 | 792 |  | 0.2173913 | 21.25 | 5.819244 | 5.819244 | 46.12412 | 71.17112 | 1382 | 14.44268 | 10.16176
| NO.4 (101) | 80 | 1700 | 2000 | 1.33 | 1.176471 | 2 | 1 | 1 | 0.19 | 103.4 | 5.064506 | 1009 | 2.373987 | 0.5275527 | 792 | 0.5275527 | 792 |  | 0.2173913 | 21.25 | 4.040829 | 4.040829 | 32.02816 | 49.42057 | 1697 | 14.77827 | 12.47794
| NO.5 (102) | 80 | 1700 | 3000 | 2 | 1.764706 | 2 | 2 | 1 | 0.15 | 76.7 | 5.064506 | 1009 | 2.373987 | 0.5275527 | 792 | 0.5275527 | 792 |  | 0.2173913 | 21.25 | 5.44748 | 5.44748 | 43.17747 | 66.62434 | 1159 | 11.71892 | 8.522059
| NO.6 (103) | 80 | 1700 | 2000 | 1.33 | 1.176471 | 2 | 1 | 1 | 0.16 | 74.1 | 5.064506 | 1009 | 2.373987 | 0.6486304 | 1420 | 0.6486304 | 1420 |  | 0.2173913 | 21.25 | 12.42989 | 12.42989 | 44.69247 | 68.96203 | 1412 | 14.52538 | 10.38235
| NO.7 (104) | 80 | 1700 | 2000 | 1.33 | 1.176471 | 2 | 1 | 1 | 0.16 | 71.5 | 5.064506 | 1009 | 2.373987 | 0.9891613 | 792 | 0.9891613 | 792 |  | 0.2173913 | 21.25 | 10.95686 | 10.95686 | 46.31765 | 71.46974 | 1499 | 15.69823 | 11.02206
| NO.8 (105) | 80 | 1700 | 2000 | 1.33 | 1.176471 | 2 | 1 | 1 | 0.15 | 76.1 | 5.064506 | 1009 | 2.373987 | 1.43878 | 792 | 1.43878 | 792 |  | 0.2173913 | 21.25 | 14.9739 | 14.9739 | 43.5179 | 67.14963 | 1639 | 16.63752 | 12.05147
| TAK01 (124) | 85 | 1900 | 2700 | 1.8 | 1.421053 | 2 | 1 | 1 | 0.14 | 62.3 | 3.7983795 | 360 | 0.9057692 | 1.145816 | 413 | 1.145816 | 413 |  | 0.1927711 | 22.35294 | 7.595858 | 7.595858 | 13.41934 | 21.9489 | 966.43525 | 9.130554 | 5.984119
| TAK02 (125) | 85 | 1900 | 2700 | 1.8 | 1.421053 | 2 | 1 | 1 | 0.14 | 62.3 | 3.7983795 | 360 | 0.9057692 | 1.655067 | 413 | 1.655067 | 413 |  | 0.1927711 | 22.35294 | 10.97179 | 10.97179 | 13.41934 | 21.9489 | 957.52175 | 9.046342 | 5.928927
| TAK03 (126) | 85 | 1900 | 2700 | 1.2 | 1.421053 | 2 | 1 | 1 | 0.14 | 62.3 | 3.7983795 | 360 | 0.9057692 | 1.145816 | 413 | 1.145816 | 413 |  | 0.1927711 | 22.35294 | 7.595858 | 7.595858 | 13.41934 | 21.9489 | 1280.43515 | 12.09712 | 7.928391
| MAE03 (111) | 80 | 2180 | 1100 | 0.6 | 0.5045872 | 2 | 1 | 1 | 0.04 | 58.3 | 7.8 | 389 | 0.1316457 | 1.181088 | 321 | 1.181088 | 321 |  | 0.1539924 | 27.25 | 6.503075 | 6.503075 | 0.7248415 | 52.0446 | 1487.5 | 13.45294 | 8.529243
| MAE07 (112) | 80 | 2180 | 1100 | 0.6 | 0.5045872 | 2 | 1 | 1 | 0.04 | 58.1 | 7.8 | 389 | 0.1316457 | 1.978323 | 321 | 1.978323 | 321 |  | 0.1539924 | 27.25 | 10.93015 | 10.93015 | 0.7273367 | 52.22375 | 1694.45 | 15.35094 | 9.715883
| W72M6 (116) | 120 | 1720 | 1080 | 0.8 | 0.627907 | 2 | 1 | 2 | 0.04 | 82.3 | 1.18824 | 560 | 0.178236 | 1.18824 | 560 | 1.18824 | 560 |  | 0.2597403 | 14.33333 | 8.08523 | 8.08523 | 1.212785 | 8.08523 | 2080.67645 | 13.38246 | 10.0808
| SMZ03 (120) | 75 | 2700 | 1400 | 0.65 | 0.5185185 | 2 | 1 | 1 | 0 | 83.3 | 5.46966648 | 393 | 0.5064506 | 0.5627229 | 369 | 0.5627229 | 369 |  | 0.2155172 | 36 | 2.492734 | 2.492734 | 2.243461 | 25.80527 | 2044.795 | 13.32426 | 10.09775
[152] Kimura and Sugano 1996 | W8N18 (121) | 80 | 1400 | 1700 | 2 | 1.214286 | 2 | 2 | 1 | 0.22 | 72.7 | 2.355 | 580 | 1.1304 | 1.1775 | 849 | 1.1775 | 852 |  | 0.25 | 17.5 | 13.79959 | 13.751 | 5.9863 | 18.78817 | 883 | 11.13567 | 7.883929
| W4N18 | 80 | 1400 | 2400 | 1.71 | 1.714286 | 2 | 2 | 1 | 0.2610209 | 43.1 | 2.355 | 580 | 1.1304 | 1.1775 | 849 | 1.1775 | 852 |  | 0.25 | 17.5 | 23.2768 | 23.19484 | 10.09754 | 31.69142 | 772.656675 | 12.65525 | 6.89872
| W4N18C | 80 | 1400 | 2400 | 1.71 | 1.714286 | 2 | 2 | 1 | 0.22 | 42.5 | 2.355 | 580 | 1.614857 | 1.1775 | 849 | 1.1775 | 852 |  | 0.25 | 17.5 | 23.60541 | 23.52229 | 14.62871 | 32.13882 | 748.067625 | 12.3387 | 6.679175
[40] Kuang,2007 | N-1,0 (76) | 100 | 1200 | 1200 | 1 | 1 | 1 | 2 | 1 | 0.1 | 28 | 0 | 0 | 0 | 1.046667 | 520 | 0.8722222 | 520 |  | 0.3666667 | 12 | 16.19841 | 19.4381 | 0 | 0 | 349.2754 | 6.624431 | 2.910628
| M-1,0-H (77) | 100 | 1200 | 1200 | 1 | 1 | 1 | 2 | 1 | 0.1 | 29.1 | 1.046667 | 520 | 1.046667 | 1.046667 | 520 | 0.8722222 | 520 |  | 0.25 | 12 | 15.5861 | 18.70332 | 18.70332 | 18.70332 | 403.039925 | 7.498273 | 3.358666
| M-1,0-2H (78) | 100 | 1200 | 1200 | 1 | 1 | 1 | 2 | 1 | 0.1 | 31.2 | 1.046667 | 520 | 2.093333 | 1.046667 | 520 | 0.8722222 | 520 |  | 0.25 | 12 | 14.53704 | 17.44444 | 34.88889 | 17.44444 | 351.4051 | 6.313794 | 2.928376
| M-1,0-SH (79) | 100 | 1200 | 1200 | 1 | 1 | 1 | 2 | 1 | 0.1 | 32.6 | 1.046667 | 520 | 2.093333 | 1.046667 | 520 | 0.8722222 | 520 |  | 0.25 | 12 | 13.91275 | 16.6953 | 33.39059 | 16.6953 | 360.224655 | 6.331758 | 3.001872125
| M-1,0-J (80) | 100 | 1200 | 1200 | 1 | 1 | 1 | 2 | 1 | 0.1 | 34.8 | 1.046667 | 520 | 1.046667 | 1.046667 | 520 | 0.8722222 | 520 |  | 0.25 | 12 | 13.03321 | 15.63985 | 15.63985 | 15.63985 | 359.7452 | 6.120191 | 2.997876
| M-1,0-T (81) | 100 | 1200 | 1200 | 1 | 1 | 1 | 2 | 1 | 0.1 | 37.1 | 1.046667 | 520 | 0 | 1.046667 | 520 | 0.8722222 | 520 |  | 0.25 | 12 | 12.22522 | 14.67026 | 0 | 14.67026 | 372.6167368 | 6.139529 | 3.105139
[76] Lefas-Kotsovos ,1990 | Lefas_SW31 (212) | 65 | 650 | 1300 | 2 | 2 | 1 | 2 | 1 | 0 | 29.2 | 3.312527 | 549.9 | 0.3360535 | 0.3628883 | 608.4 | 1.545846 | 549.9 |  | 0.2153846 | 10 | 29.11167 | 7.561002 | 5.655366 | 62.38215 | 115.8 | 6.108454 | 2.740828
| Lefas_SW32 | 65 | 650 | 1300 | 2 | 2 | 1 | 2 | 1 | 0 | 43.6 | 3.312527 | 549.9 | 0.3360535 | 0.3628883 | 608.4 | 1.545846 | 549.9 |  | 0.2153846 | 10 | 19.49681 | 5.06379 | 3.787539 | 41.77887 | 111 | 4.791747 | 2.627219
[141] Li et al, (2015) | LW1 | 120 | 2000 | 2000 | 1.125 | 1 | 2 | 2 | 1 | 0 | 40.2 | 1.4 | 308 | 0.2513274 | 0.5235988 | 427 | 0.5 | 427 | D1I-N-D2I | 0.1530612 | 16.66667 | 5.310945 | 5.561609 | 1.631753 | 10.72637 | 353 | 2.793774 | 1.470833
| LW2 | 120 | 2000 | 2000 | 1.125 | 1 | 2 | 2 | 1 | 0.05 | 41.6 | 1.4 | 308 | 0.2513274 | 0.5235988 | 427 | 0.5 | 427 | D1I-N-D2I | 0.1530612 | 16.66667 | 5.132212 | 5.374439 | 1.576838 | 10.36538 | 576.6 | 4.485983 | 2.4025
| LW3 | 120 | 2000 | 2000 | 1.125 | 1 | 2 | 2 | 1 | 0.05 | 34.8 | 1.4 | 308 | 0.2513274 | 0.5235988 | 427 | 0.5 | 427 | D1I-N-D2I | 0.1530612 | 16.66667 | 6.135057 | 6.424617 | 1.884956 | 12.3908 | 539.6552 | 4.590462 | 2.248563
| LW4 | 120 | 2000 | 2000 | 1.125 | 1 | 2 | 2 | 1 | 0 | 39.8 | 1.4 | 308 | 0.2513274 | 0.5235988 | 427 | 0.5 | 427 | D1I-N-D2I | 0.1530612 | 16.66667 | 5.364322 | 5.617504 | 1.648152 | 10.83417 | 363.3 | 2.889705 | 1.51375
| LW5 | 120 | 2000 | 2000 | 1.125 | 1 | 2 | 2 | 1 | 0.05 | 35.6 | 1.4 | 308 | 0.2513274 | 0.5235988 | 427 | 0.5 | 427 | D1I-N-D2I | 0.1530612 | 16.66667 | 5.997191 | 6.280244 | 1.842597 | 12.11236 | 534.38 | 4.494225 | 2.226583
| MW1 | 120 | 2000 | 3000 | 1.625 | 1.5 | 2 | 2 | 1 | 0.05 | 41.2 | 1.4 | 308 | 0.2513274 | 0.5235988 | 427 | 0.5 | 427 | D1I-N-D2I | 0.1530612 | 16.66667 | 5.182039 | 5.426618 | 1.592147 | 10.46602 | 422.1 | 3.299867 | 1.75875
| MW2 | 120 | 2000 | 3000 | 1.625 | 1.5 | 2 | 2 | 1 | 0.05 | 39.6 | 1.4 | 308 | 0.2513274 | 0.5235988 | 427 | 0.5 | 427 | D1I-N-D2I | 0.1530612 | 16.66667 | 5.391414 | 5.645876 | 1.656476 | 10.88889 | 406 | 3.237487 | 1.691667
| MW3 | 120 | 2000 | 3000 | 1.625 | 1.5 | 2 | 2 | 1 | 0.05 | 40.3 | 1.4 | 308 | 0.2513274 | 0.5235988 | 427 | 0.5 | 427 | D1I-N-D2I | 0.1530612 | 16.66667 | 5.297767 | 5.547808 | 1.627704 | 10.69975 | 409.6 | 3.237704 | 1.706667
[30;31] Lopes,2000 | Lopes_SW13 (62) | 45 | 450 | 855 | 1.1 | 1.9 | 1 | 2 | 2 | 0 | 45.5 | 4.845 | 702 | 0.9303704 | 0.9303704 | 484.4 | 0.5582222 | 484.4 |  | 0.2222222 | 10 | 5.94292 | 9.904866 | 9.904866 | 74.75143 | 107.5 | 9.478042 | 5.308642
[91] Lowes,2012 | PW1 (235) | 152.4 | 3048 | 3657.6 | 2.37 | 1.2 | 1 | 2 | 2 | 0.095 | 36 | 3.434375 | 579 | 0.8177083 | 0.2725694 | 522 | 0.2725694 | 522 |  | 0.1666667 | 20 | 3.952257 | 3.952257 | 11.85677 | 55.2362 | 807.8541 | 3.490781 | 1.739134
| PW2 (236) | 152.4 | 3048 | 3657.6 | 1.8 | 1.2 | 1 | 2 | 2 | 0.13 | 40.3 | 3.434375 | 579 | 0.8177083 | 0.2725694 | 522 | 0.2725694 | 522 |  | 0.1666667 | 20 | 3.530552 | 3.530552 | 10.59166 | 49.34251 | 1279.413 | 5.225155 | 2.754297
| PW3 (237) | 152.4 | 3048 | 3657.6 | 1.7 | 1.2 | 1 | 2 | 2 | 0.1 | 34.3 | 1.968701 | 353 | 0.9334738 | 0.2725694 | 522 | 1.538503 | 353 |  | 0.193832 | 20 | 15.83357 | 4.148141 | 14.20622 | 20.26097 | 993.8584 | 4.399653 | 2.13956
| PW4 (238) | 152.4 | 3048 | 3657.6 | 1.73 | 1.2 | 1 | 2 | 2 | 0.12 | 29.4 | 3.434375 | 462 | 0.8177083 | 0.2725694 | 522 | 0.2725694 | 522 |  | 0.1666667 | 20 | 4.839498 | 4.839498 | 14.51849 | 53.96875 | 936.3668 | 4.47727 | 2.015794
[131] Lu et al (2015) | SW-1 | 200 | 1000 | 1500 | 1.5 | 1.5 | 1 | 1 | 1 | 0.23 | 31.82 | 1.178 | 552.5 | 0.3675663 | 0.3015929 | 557.5 | 0.335 | 557.5 | D1I-Y3I | 0.2 | 5 | 5.869343 | 5.284036 | 5.400291 | 20.45396 | 630.91 | 6.734855 | 3.15455
[143]Lu et al (2016) | C4 | 150 | 1400 | 2800 | 2 | 2 | 1 | 2 | 1 | 0 | 34.7 | 0 | - | 0 | 0.25 | 300.6 | 0.524 | 300 | F1I-N-D3I | 0 | 9.333333 | 4.530259 | 2.165706 | 0 | 0 | 183.2097 | 1.783632 | 0.8724269
| C5 | 150 | 1400 | 2800 | 2 | 2 | 1 | 2 | 1 | 0.06604789 | 35.4 | 0.756 | 300 | 0.4186667 | 0.25 | 300.6 | 0.35 | 300 | F1I-N-D3I | 0.1978571 | 9.333333 | 2.966102 | 2.122881 | 3.555119 | 6.40678 | 475.0739 | 4.579111 | 2.262257
Lu et al., (2017) | SW0 | 125 | 1000 | 2000 | 2 | 2 | 1 | 2 | 1 | 0.1423077 | 20.8 | 1.803785 | 448 | 0.9047787 | 0.3619115 | 527 | 0.3886506 | 448 |  | 0.209 | 8 | 8.370937 | 7.795016 | 19.48754 | 45.70167 | 242 | 5.112279 | 1.936
[128] Luna (2015) | SW-1 | 203 | 3050 | 2867 | 0.94 | 0.94 | 1 | 2 | 1 | 0 | 32.27 | 0 | 0 | 0 | 0.67 | 540.4815 | 0.67 | 542.54 | D3C-N-D2I | 0 | 15.02463 | 11.26439 | 11.22165 | 0 | 0 | 1116.476 | 3.822918 | 1.80324
| SW-2 | 203 | 3050 | 1647 | 0.54 | 0.54 | 1 | 1 | 1 | 0 | 62.74 | 0 | 0 | 0 | 1 | 508.2127596 | 1 | 508 | D2I-N-D2I | 0 | 15.02463 | 8.096908 | 8.100299 | 0 | 0 | 2341.91 | 5.750995 | 3.78246
| SW-3 | 203 | 3050 | 1647 | 0.54 | 0.54 | 1 | 1 | 1 | 0 | 69.91 | 0 | 0 | 0 | 0.67 | 508.2127596 | 0.67 | 508 | D2I-N-D2I | 0 | 15.02463 | 4.868545 | 4.870584 | 0 | 0 | 1888.194 | 4.392603 | 3.049655
| SW-4 | 203 | 3050 | 1647 | 0.54 | 0.54 | 1 | 1 | 1 | 0 | 37.65 | 0 | 0 | 0 | 0.33 | 540.4815 | 0.33 | 542.54 | D2I-N-D2I | 0 | 15.02463 | 4.755331 | 4.737288 | 0 | 0 | 983.029 | 3.116225 | 1.587707
| SW-5 | 203 | 3050 | 1006 | 0.33 | 0.33 | 1 | 1 | 1 | 0 | 38.54 | 0 | 0 | 0 | 1 | 508.2127596 | 1 | 542.54 | D3C-N-D2I | 0 | 15.02463 | 14.07732 | 13.18663 | 0 | 0 | 2831.2827 | 8.870996 | 4.572854
| SW-6 | 203 | 3050 | 1006 | 0.33 | 0.33 | 1 | 1 | 1 | 0 | 34.06 | 0 | 0 | 0 | 0.67 | 508.2127596 | 0.67 | 542.54 | D3C-N-D2I | 0 | 15.02463 | 10.6724 | 9.997139 | 0 | 0 | 2184.1051 | 7.279411 | 3.527586
| SW-7 | 203 | 3050 | 1006 | 0.33 | 0.33 | 1 | 1 | 1 | 0 | 34.06 | 0 | 0 | 0 | 0.33 | 540.4815 | 0.33 | 542.54 | D3C-N-D2I | 0 | 15.02463 | 5.256553 | 5.236609 | 0 | 0 | 1323.3257 | 4.410516 | 2.137326
| SW-8 | 203 | 3050 | 1647 | 0.54 | 0.54 | 1 | 1 | 1 | 0 | 31.37 | 0 | 0 | 0 | 1.5 | 508.2127596 | 1.5 | 542.54 | D3C-N-D2I | 0 | 15.02463 | 25.9423 | 24.3009 | 0 | 0 | 2599.9586 | 9.029302 | 4.199239
| SW-9 | 203 | 3050 | 1647 | 0.54 | 0.54 | 1 | 1 | 1 | 0 | 38.54 | 0 | 0 | 0 | 0.67 | 508.2127596 | 1.5 | 542.54 | D3C-N-D2I | 0 | 15.02463 | 21.11598 | 8.835043 | 0 | 0 | 2791.2503 | 8.745567 | 4.508197
| SW-10 | 203 | 3050 | 1647 | 0.54 | 0.54 | 1 | 1 | 1 | 0 | 41.23 | 0 | 0 | 0 | 0.33 | 540.4815 | 1.5 | 542.54 | D3C-N-D2I | 0 | 15.02463 | 19.7383 | 4.325949 | 0 | 0 | 2275.2248 | 6.892276 | 3.674755
| SW-11 | 203 | 3050 | 1647 | 0.54 | 0.54 | 1 | 1 | 1 | 0 | 44.82 | 1.5 | 542.54 | 1.5 | 0.67 | 508.2127596 | 0.67 | 542.54 | D3C-N-D2I | 0.1291803 | 15.02463 | 8.110259 | 7.597112 | 18.1573 | 18.1573 | 1850.4328 | 5.376287 | 2.988666
| SW-12 | 203 | 3050 | 1647 | 0.54 | 0.54 | 1 | 1 | 1 | 0 | 44.82 | 2 | 542.54 | 2 | 0.33 | 508.2127596 | 0.33 | 542.54 | D3C-N-D2I | 0.09672131 | 15.02463 | 3.994605 | 3.741861 | 24.20973 | 24.20973 | 1737.0256 | 5.046791 | 2.8055
[146] Ma and Li 2018 | HP0D0 | 100 | 1500 | 1000 | 0.67 | 0.6666667 | 3 | 1 | 1 | 0.004793678 | 35.9 | 1.256 | 554 | 0.71 | 0.7065 | 335 | 0.97 | 554 |  | 0.3488372 | 15 | 14.9688 | 6.592688 | 6.625348 | 19.38228 | 863.4685 | 11.57041 | 5.756457
| HP5D0 | 100 | 1500 | 1000 | 0.67 | 0.6666667 | 3 | 1 | 1 | 0.05013928 | 35.9 | 1.256 | 554 | 0.71 | 0.7065 | 335 | 0.97 | 554 |  | 0.3488372 | 15 | 14.9688 | 6.592688 | 6.625348 | 19.38228 | 1000.615 | 13.40817 | 6.670769
[80] Massone,2009 | WP-T5-N0-S1 (215) | 152 | 1370 | 1220 | 0.44 | 0.8905109 | 1 | 1 | 2 | 0 | 29.9 | 1.363744 | 424 | 0 | 0.2861626 | 424 | 0.2644837 | 424 |  | 0.09343066 | 9.013158 | 3.750537 | 4.057959 | 0 | 19.33871 | 404.32 | 4.276282 | 1.941606
| WP-T5-N0-S2 (216) | 152 | 1370 | 1220 | 0.44 | 0.8905109 | 1 | 1 | 2 | 0 | 31 | 1.363744 | 424 | 0 | 0.2861626 | 424 | 0.2644837 | 424 |  | 0.09343066 | 9.013158 | 3.617454 | 3.913966 | 0 | 18.6525 | 323.065 | 3.355721 | 1.551407
| WP-T5-N5-S2 (218) | 152 | 1370 | 1220 | 0.44 | 0.8905109 | 1 | 1 | 2 | 0.05 | 32 | 1.363744 | 424 | 0 | 0.2861626 | 424 | 0.2644837 | 424 |  | 0.09343066 | 9.013158 | 3.504408 | 3.791655 | 0 | 18.06961 | 682.5 | 6.977573 | 3.277468
| WP-T5-N10-S1 (219) | 152 | 1370 | 1220 | 0.44 | 0.8905109 | 1 | 1 | 2 | 0.1 | 28.3 | 1.363744 | 424 | 0 | 0.2861626 | 424 | 0.2644837 | 424 |  | 0.09343066 | 9.013158 | 3.962582 | 4.287384 | 0 | 20.43206 | 751.75 | 8.172538 | 3.610017
| WP-T5-N10-S2 (220) | 152 | 1370 | 1220 | 0.44 | 0.8905109 | 1 | 1 | 2 | 0.1 | 31.4 | 1.363744 | 424 | 0 | 0.2861626 | 424 | 0.2644837 | 424 |  | 0.09343066 | 9.013158 | 3.571372 | 3.864107 | 0 | 18.41488 | 818 | 8.442386 | 3.92816
[150] Mo & Chan, (1996) | LN4-1 | 70 | 860 | 500 | 0.5813953 | 0.5813953 | 3 | 1 | 1 | 0 | 18 | 2.1 | 322.686 | 1.781393 | 0.9 | 322.686 | 0.52 | 322.686 |  | 0.1784777 | 12.28571 | 9.32204 | 16.1343 | 31.93504 | 37.6467 | 193 | 9.100504 | 3.20598
| LN4-2 | 70 | 860 | 500 | 0.5813953 | 0.5813953 | 3 | 1 | 1 | 0 | 18 | 2.1 | 322.686 | 1.781393 | 0.9 | 322.686 | 0.52 | 322.686 |  | 0.1784777 | 12.28571 | 9.32204 | 16.1343 | 31.93504 | 37.6467 | 217 | 10.23217 | 3.604651
| LN4-3 | 70 | 860 | 500 | 0.5813953 | 0.5813953 | 3 | 1 | 1 | 0 | 29.7 | 2.1 | 322.686 | 1.781393 | 0.9 | 322.686 | 0.52 | 322.686 |  | 0.1784777 | 12.28571 | 5.649721 | 9.778364 | 19.35457 | 22.81618 | 203 | 7.451818 | 3.372093
| LN6-1 | 70 | 860 | 500 | 0.5813953 | 0.5813953 | 3 | 1 | 1 | 0 | 30.7 | 2.1 | 484.029 | 1.781393 | 0.9 | 484.029 | 0.52 | 484.029 |  | 0.1784777 | 12.28571 | 8.198537 | 14.18978 | 28.08619 | 33.10948 | 246 | 8.881991 | 4.086379
| LN6-2 | 70 | 860 | 500 | 0.5813953 | 0.5813953 | 3 | 1 | 1 | 0 | 30.2 | 2.1 | 484.029 | 1.781393 | 0.9 | 484.029 | 0.52 | 484.029 |  | 0.1784777 | 12.28571 | 8.334274 | 14.42471 | 28.5512 | 33.65765 | 200 | 7.280663 | 3.322259
| LN6-3 | 70 | 860 | 500 | 0.5813953 | 0.5813953 | 3 | 1 | 1 | 0 | 30.2 | 2.1 | 484.029 | 1.781393 | 0.9 | 484.029 | 0.52 | 484.029 |  | 0.1784777 | 12.28571 | 8.334274 | 14.42471 | 28.5512 | 33.65765 | 210 | 7.644696 | 3.488372
| LM6-1 | 70 | 860 | 500 | 0.5813953 | 0.5813953 | 3 | 1 | 1 | 0 | 39.3 | 2.1 | 484.029 | 1.781393 | 0.9 | 484.029 | 0.52 | 484.029 |  | 0.1784777 | 12.28571 | 6.404455 | 11.08463 | 21.9401 | 25.86415 | 219 | 6.988633 | 3.637874
| LM6-2 | 70 | 860 | 500 | 0.5813953 | 0.5813953 | 3 | 1 | 1 | 0 | 37 | 2.1 | 484.029 | 1.781393 | 0.9 | 484.029 | 0.52 | 484.029 |  | 0.1784777 | 12.28571 | 6.80257 | 11.77368 | 23.30395 | 27.47192 | 205 | 6.742134 | 3.405316
| LM6-3 | 70 | 860 | 500 | 0.5813953 | 0.5813953 | 3 | 1 | 1 | 0 | 34.5 | 2.1 | 484.029 | 1.781393 | 0.9 | 484.029 | 0.52 | 484.029 |  | 0.1784777 | 12.28571 | 7.29551 | 12.62684 | 24.99264 | 29.46263 | 210 | 7.152439 | 3.488372
| LM4-2 | 70 | 860 | 500 | 0.5813953 | 0.5813953 | 3 | 1 | 1 | 0 | 66 | 2.1 | 322.686 | 1.781393 | 0.9 | 322.686 | 0.52 | 322.686 |  | 0.1784777 | 12.28571 | 2.542375 | 4.400264 | 8.709557 | 10.26728 | 250 | 6.156196 | 4.152824
| LM4-3 | 70 | 860 | 500 | 0.5813953 | 0.5813953 | 3 | 1 | 1 | 0 | 66 | 2.1 | 322.686 | 1.781393 | 0.9 | 322.686 | 0.52 | 322.686 |  | 0.1784777 | 12.28571 | 2.542375 | 4.400264 | 8.709557 | 10.26728 | 227 | 5.589826 | 3.770764
| HN4-1 | 70 | 860 | 500 | 0.5813953 | 0.5813953 | 3 | 1 | 1 | 0 | 32.2 | 2.1 | 322.686 | 1.781393 | 0.9 | 322.686 | 0.65 | 322.686 |  | 0.1784777 | 12.28571 | 6.513848 | 9.019174 | 17.85189 | 21.04474 | 205 | 7.227204 | 3.405316
| HN4-2 | 70 | 860 | 500 | 0.5813953 | 0.5813953 | 3 | 1 | 1 | 0 | 32.2 | 2.1 | 322.686 | 1.781393 | 0.9 | 322.686 | 0.65 | 322.686 |  | 0.1784777 | 12.28571 | 6.513848 | 9.019174 | 17.85189 | 21.04474 | 247 | 8.7079 | 4.10299
| HN4-3 | 70 | 860 | 500 | 0.5813953 | 0.5813953 | 3 | 1 | 1 | 0 | 32.1 | 2.1 | 322.686 | 1.781393 | 0.9 | 322.686 | 0.65 | 322.686 |  | 0.1784777 | 12.28571 | 6.53414 | 9.047271 | 17.9075 | 21.1103 | 202 | 7.132524 | 3.355482
| HN6-1 | 70 | 860 | 500 | 0.5813953 | 0.5813953 | 3 | 1 | 1 | 0 | 29.5 | 2.1 | 484.029 | 1.781393 | 0.9 | 484.029 | 0.65 | 484.029 |  | 0.1784777 | 12.28571 | 10.66505 | 14.76699 | 29.22868 | 34.4563 | 255 | 9.392335 | 4.23588
| HN6-2 | 70 | 860 | 500 | 0.5813953 | 0.5813953 | 3 | 1 | 1 | 0 | 29.5 | 2.1 | 484.029 | 1.781393 | 0.9 | 484.029 | 0.65 | 484.029 |  | 0.1784777 | 12.28571 | 10.66505 | 14.76699 | 29.22868 | 34.4563 | 204 | 7.513868 | 3.388704
| HN6-3 | 70 | 860 | 500 | 0.5813953 | 0.5813953 | 3 | 1 | 1 | 0 | 31 | 2.1 | 484.029 | 1.781393 | 0.9 | 484.029 | 0.65 | 484.029 |  | 0.1784777 | 12.28571 | 10.149 | 14.05245 | 27.81439 | 32.78906 | 205 | 7.365758 | 3.405316
| HM4-1 | 70 | 860 | 500 | 0.5813953 | 0.5813953 | 3 | 1 | 1 | 0 | 37.5 | 2.1 | 322.686 | 1.781393 | 0.9 | 322.686 | 0.65 | 322.686 |  | 0.1784777 | 12.28571 | 5.593224 | 7.744464 | 15.32882 | 18.070416 | 223 | 7.285068 | 3.704319
| HM4-2 | 70 | 860 | 500 | 0.5813953 | 0.5813953 | 3 | 1 | 1 | 0 | 37.5 | 2.1 | 322.686 | 1.781393 | 0.9 | 322.686 | 0.65 | 322.686 |  | 0.1784777 | 12.28571 | 5.593224 | 7.744464 | 15.32882 | 18.070416 | 231 | 7.546416 | 3.837209
| HM4-3 | 70 | 860 | 500 | 0.5813953 | 0.5813953 | 3 | 1 | 1 | 0 | 39.9 | 2.1 | 322.686 | 1.781393 | 0.9 | 322.686 | 0.65 | 322.686 |  | 0.1784777 | 12.28571 | 5.256789 | 7.278632 | 14.40679 | 16.98347 | 250 | 7.91768 | 4.152824
[9] Mohamed, 2014 | ST15 (9) | 200 | 1500 | 3500 | 2.333 | 2.333333 | 1 | 2 | 1 | 0.07 | 39.2 | 0.5024 | 468 | 0.628 | 0.628 | 468 | 0.2093333 | 468 |  | 0.1333333 | 7.5 | 2.499184 | 7.497551 | 7.497551 | 5.998041 | 443.16505 | 2.841464 | 1.477217
[71] Oesterle,1979 | R1 (157) | 101.6 | 1905 | 4572 | 2.39 | 2.4 | 1 | 2 | 1 | 0 | 44.75 | 1.462255 | 511.6 | 0.378744 | 0.2737693 | 521.95 | 0.2418692 | 521.95 |  | 0.1000516 | 18.75 | 2.821087 | 3.193159 | 3.851509 | 16.71709 | 117.2979 | 1.091053 | 0.6060404
| R2 (158) | 101.6 | 1905 | 4572 | 2.39 | 2.4 | 1 | 2 | 1 | 0 | 46.47 | 3.919896 | 450.2 | 1.629758 | 0.2737693 | 535.05 | 0.2418692 | 535.05 |  | 0.1000516 | 18.75 | 2.784853 | 3.152147 | 18.76484 | 37.97584 | 216.5205 | 1.976355 | 1.118691
| B1 (159) | 101.6 | 1905 | 4572 | 2.39 | 2.4 | 2 | 2 | 1 | 0 | 53.02 | 1.088848 | 449.6 | 0.09499645 | 0.2737693 | 520.57 | 0.2418692 | 520.57 |  | 0.2928796 | 18.75 | 2.374762 | 2.687968 | 0.848715 | 9.233237 | 269.6825 | 2.304545 | 1.393362
| B2 (160) | 101.6 | 1905 | 4572 | 2.39 | 2.4 | 2 | 2 | 1 | 0 | 53.64 | 3.674863 | 410.3 | 0.1266619 | 0.5475386 | 532.29 | 0.2418692 | 532.29 |  | 0.2928796 | 18.75 | 2.40016 | 5.433432 | 1.092471 | 28.10955 | 676.0867 | 5.743944 | 3.493122
| B3 (161) | 101.6 | 1905 | 4572 | 2.39 | 2.4 | 2 | 2 | 1 | 0 | 47.3 | 1.088848 | 437.8 | 0.8175506 | 0.2737693 | 478.51 | 0.2418692 | 478.51 |  | 0.2928796 | 18.75 | 2.446868 | 2.769584 | 8.270743 | 10.07818 | 274.348 | 2.482124 | 1.417468
| B5 (163) | 101.6 | 1905 | 4572 | 2.39 | 2.4 | 2 | 2 | 1 | 0 | 45.3 | 3.674863 | 444 | 1.090068 | 0.5475386 | 501.96 | 0.2418692 | 501.96 |  | 0.2928796 | 18.75 | 2.680103 | 6.067163 | 12.07881 | 36.01853 | 752.9412 | 6.96088 | 3.890204
| B6 (164) | 101.6 | 1905 | 4572 | 2.39 | 2.4 | 2 | 2 | 1 | 0.13 | 21.86 | 3.674863 | 440.6 | 0.7569913 | 0.5475386 | 511.6 | 0.2418692 | 511.6 |  | 0.2928796 | 18.75 | 5.660581 | 12.81431 | 16.88167 | 74.06884 | 823.742 | 10.96272 | 4.256009
| B7 (165) | 101.6 | 1905 | 4572 | 2.39 | 2.4 | 2 | 2 | 1 | 0.08 | 49.37 | 3.674863 | 457.8 | 1.090068 | 0.5475386 | 489 | 0.2418692 | 489 |  | 0.2928796 | 18.75 | 2.395666 | 5.423261 | 10.80794 | 34.07641 | 975.4946 | 8.638643 | 5.040066
| B8 (166) | 101.6 | 1905 | 4572 | 2.39 | 2.4 | 2 | 2 | 1 | 0.09 | 41.99 | 3.674863 | 447.5 | 1.090068 | 1.372649 | 482 | 0.2418692 | 482 |  | 0.2928796 | 18.75 | 2.776398 | 15.75653 | 11.77813 | 39.16412 | 977.062 | 9.382129 | 5.048164
| B9 (167) | 101.6 | 1905 | 4572 | 2.39 | 2.4 | 2 | 2 | 1 | 0.09 | 44.13 | 3.674863 | 429.6 | 1.090068 | 0.5475386 | 461.3 | 0.2418692 | 461.3 |  | 0.2928796 | 18.75 | 2.528309 | 5.723534 | 11.3947 | 35.77433 | 982.348 | 9.20133 | 5.075475
| B10 (168) | 101.6 | 1905 | 4572 | 2.39 | 2.4 | 2 | 2 | 1 | 0.08 | 45.64 | 2.560032 | 447.5 | 1.090068 | 0.5475386 | 475.1 | 0.2418692 | 475.1 |  | 0.2928796 | 18.75 | 2.517793 | 5.699728 | 11.34731 | 25.10111 | 682.896 | 6.289758 | 3.528303
| F1 (169) | 101.6 | 1905 | 4572 | 2.39 | 2.4 | 3 | 2 | 1 | 0 | 38.47 | 3.819386 | 444.73 | 0.2093592 | 0.6250553 | 525.4 | 0.2418692 | 525.4 |  | 0.2589399 | 18.75 | 3.303304 | 8.536627 | 2.859301 | 44.15377 | 807.7075 | 8.102989 | 4.173164
| F2 (170) | 101.6 | 1905 | 4572 | 2.39 | 2.4 | 3 | 2 | 1 | 0.07 | 45.58 | 2 | 430.25 | 0.548 | 0.5475386 | 464.03 | 0.2060367 | 464.03 |  | 0.2589399 | 18.75 | 2.09757 | 5.57425 | 5.578948 | 18.87889 | 876.1075 | 8.074627 | 4.526564
[84] Palermo, Vecchio (2002) | DP1 | 75 | 3075 | 2020 | 0.6569106 | 0.6569106 | 3 | 2 | 1 | 0.06956573 | 21.7 | 0.372317 | 605 | 0.567 | 0.7326667 | 605 | 0.818 | 605 | 'Loading Protocole'!A221 | 0.3639023 | 41 | 22.80599 | 20.42688 | 15.80806 | 10.38027 | 1276.5 | 14.30953 | 5.534959
| DP2 | 75 | 3085 | 2020 | 0.6547812 | 0.6547812 | 3 | 1 | 1 | 0 | 18.8 | 0.3537011 | 605 | 0.539 | 0.7326667 | 605 | 0.818 | 605 | 'Loading Protocole'!A222 | 0.3689232 | 41.13333 | 26.32394 | 23.57784 | 17.34548 | 11.3824 | 891.5 | 10.70205 | 3.853052
[68]Paterson&Mitchell(2003) | Paterson_W1 | 300 | 1200 | 3250 | 1 | 2.708333 | 1 | 1 | 1 | 0.07184148 | 25.9 | 4.431168 | 423 | 0 | 0.1495238 | 320 | 0.1495238 | 453 | 13 | 0.0625 | 4 | 2.615223 | 1.847398 | 0 | 72.37004 | 186.65 | 1.226921 | 0.5184722
| Paterson_W2 | 300 | 1200 | 3750 | 1 | 3.125 | 1 | 1 | 1 | 0.09640719 | 33.4 | 4.431168 | 393 | 0 | 0.1495238 | 320 | 0.1495238 | 453 | 13 | 0.0625 | 4 | 2.027973 | 1.432563 | 0 | 52.13919 | 188 | 1.088236 | 0.5222222
[123] Park et al.2015 | S1 | 200 | 1500 | 1500 | 1 | 1 | 1 | 1 | 1 | 0.07028986 | 46 | 9.61625 | 617 | 0 | 0.5064506 | 667 | 0.66 | 653 | 23 | 0.2 | 7.5 | 9.36913 | 7.3435337 | 0 | 128.9832 | 2158 | 12.77298 | 7.193333
| S2 | 200 | 1500 | 1500 | 1 | 1 | 1 | 1 | 1 | 0.07028986 | 46 | 9.61625 | 617 | 0 | 0.7034036 | 477 | 0.66 | 653 | 23 | 0.2 | 7.5 | 9.36913 | 7.29399 | 0 | 128.9832 | 2290.8 | 13.55901 | 7.636
| S3 | 200 | 1500 | 1500 | 1 | 1 | 1 | 1 | 1 | 0.07 | 70 | 9.61625 | 617 | 0 | 0.5064506 | 667 | 0.66 | 653 | 23 | 0.2 | 7.5 | 6.156857 | 4.825751 | 0 | 84.760375 | 2104.7 | 10.09859 | 7.015667
| S4 | 200 | 1500 | 1500 | 1 | 1 | 2 | 1 | 1 | 0.07352941 | 46 | 9.61625 | 617 | 2.302048 | 0.5064506 | 667 | 0.52 | 653 | 23 | 0.1764706 | 7.5 | 7.381739 | 7.3435337 | 33.3797 | 128.9832 | 2518.85 | 14.90881 | 8.396167
| S5 | 200 | 1500 | 1500 | 1 | 1 | 1 | 1 | 1 | 0.07028986 | 46 | 9.61625 | 617 | 0 | 0.2532253 | 667 | 0.3610118 | 653 | 23 | 0.1333333 | 7.5 | 5.124798 | 3.67176685 | 0 | 128.9832 | 1482.315 | 8.773669 | 4.94105
| S6 | 200 | 1500 | 1500 | 1 | 1 | 1 | 1 | 1 | 0.07 | 70 | 9.61625 | 617 | 0 | 0.2532253 | 667 | 0.3610118 | 653 | 23 | 0.1333333 | 7.5 | 3.367725 | 2.412875 | 0 | 84.760375 | 1876 | 9.001263 | 6.253333
| S7 | 200 | 1500 | 1500 | 1 | 1 | 1 | 1 | 1 | 0.07028986 | 46 | 9.61625 | 617 | 2.302048 | 0.2532253 | 667 | 0.3610118 | 653 | 23 | 0.1333333 | 7.5 | 5.124798 | 3.67176685 | 33.3797 | 128.9832 | 1905.5 | 11.27846 | 6.351667
[85] Paulay,1982 | Wall1 (222) | 100 | 3000 | 1500 | 0.5 | 0.5 | 1 | 1 | 1 | 0 | 27.2 | 2.2608 | 315 | 1.1304 | 1.674667 | 380 | 0.8074286 | 315 |  | 0.06666667 | 30 | 9.350735 | 23.39608 | 15.79235 | 26.18206 | 769.9564 | 5.926542 | 2.566521
[86] Pilakoutas,1995 | SW5 (225) | 60 | 600 | 1200 | 2 | 2 | 1 | 1 | 1 | 0 | 31.8 | 12.73 | 533.1 | 0.3488889 | 0.3488889 | 404.6 | 0.59 | 551.6 |  | 0.1 | 10 | 10.23409 | 4.439008 | 4.439008 | 213.4076 | 113.73905 | 6.747369 | 3.159418
| SW6 (226) | 60 | 600 | 1200 | 2 | 2 | 1 | 2 | 1 | 0 | 38.6 | 6.850909 | 501.1 | 0.3488889 | 0.3488889 | 404.6 | 0.5 | 551.6 |  | 0.1833333 | 10 | 7.145078 | 3.657006 | 3.657006 | 88.93758 | 110.6843 | 5.959787 | 3.074564
| SW7 (227) | 60 | 600 | 1200 | 2 | 2 | 1 | 1 | 1 | 0 | 32 | 12.73 | 533.1 | 0.785 | 0.3925 | 551.6 | 0.59 | 551.6 |  | 0.1 | 10 | 10.170125 | 6.76571875 | 13.5314375 | 212.0738 | 125.8567 | 7.442857 | 3.496019
| SW8 (228) | 60 | 600 | 1200 | 2 | 2 | 1 | 2 | 1 | 0 | 45.8 | 7.136364 | 533.1 | 0.4186667 | 0.4186667 | 404.6 | 0.5 | 551.6 |  | 0.1833333 | 10 | 6.021834 | 3.698527 | 3.698527 | 83.0654 | 94.80712 | 4.686479 | 2.633531
| SW9 (229) | 60 | 600 | 1200 | 2 | 2 | 1 | 2 | 1 | 0 | 38.9 | 7.136364 | 533.1 | 0.5980952 | 0.5980952 | 404.6 | 0.5 | 551.6 |  | 0.1833333 | 10 | 7.089974 | 6.220805 | 6.220805 | 97.79937 | 97.63676 | 5.236932 | 2.712132
Rong et al (2020) | SW-9 | 100 | 700 | 1400 | 2 | 2 | 1 | 2 | 1 | 0.1899996 | 44.064 | 4.003446 | 409 | 0.3769911 | 0.2826 | 270 | 0.4772039 | 270 |  | 0.1614286 | 7 | 2.924044 | 1.731618 | 2.309995 | 37.1598 | 213.45 | 5.53219 | 3.049286
[53] Salonikios,1999 | Salonikios_LSW1 (127) | 100 | 1200 | 1200 | 1 | 1 | 1 | 2 | 1 | 0 | 22.2 | 1.674667 | 585 | 1.025733 | 0.556 | 610 | 0.556 | 610 |  | 0.2 | 12 | 15.27748 | 15.27748 | 28.18456 | 44.12973 | 260.405 | 5.546672 | 2.170042
| Salonikios_LSW2 (128) | 100 | 1200 | 1200 | 1 | 1 | 1 | 2 | 1 | 0 | 21.6 | 1.256 | 585 | 1.025733 | 0.276948 | 610 | 0.276948 | 610 |  | 0.2 | 12 | 7.821217 | 7.821217 | 28.96747 | 34.01667 | 185.9133302 | 4.01461 | 1.549278
| Salonikios_LSW3 (129) | 100 | 1200 | 1200 | 1 | 1 | 1 | 2 | 1 | 0.07 | 23.9 | 1.256 | 585 | 1.025733 | 0.276948 | 610 | 0.276948 | 610 |  | 0.2 | 12 | 7.068547 | 7.068547 | 26.1798 | 30.7431 | 254.0993 | 5.21632 | 2.117494
[148] Sato et al, (1989) | 36M 8-30 | 150 | 2150 | 1400 | 0.6511628 | 0.6511628 | 3 | 1 | 1 | 0.0617284 | 32.4 | 1.2 | 296 | 0.19 | 1.2 | 296 | 1.2 | 296 | No information | 0.2597403 | 14.33333 | 10.96296 | 10.96296 | 1.735802 | 10.96296 | 1748.25 | 11.46944 | 5.42093
| 36M 8-40 | 150 | 2150 | 1400 | 0.6511628 | 0.6511628 | 3 | 1 | 1 | 0.0617284 | 32.4 | 0.9 | 422 | 0.14 | 0.9 | 422 | 0.9 | 422 |  | 0.2597403 | 14.33333 | 11.72222 | 11.72222 | 1.823457 | 11.72222 | 1887 | 12.37971 | 5.851163
| 36M 8-50 | 150 | 2150 | 1400 | 0.6511628 | 0.6511628 | 3 | 1 | 1 | 0.0617284 | 32.4 | 0.72 | 528 | 0.11 | 0.72 | 528 | 0.72 | 528 | No information | 0.2597403 | 14.33333 | 11.73333 | 11.73333 | 1.792593 | 11.73333 | 1831.5 | 12.0156 | 5.67907
[67] Shaingchin, Lukkunaprasit, Wood (2007) | WC150 | 130 | 1500 | 2250 | 2.25 | 1.5 | 2 | 1 | 2 | 0.0528435 | 27.3 | 2.572288 | 574.9 | 1.0472 | 0.8051282 | 451.3 | 0.8051282 | 451.3 | 'Loading Protocole'!A60 | 0.245098 | 11.53846 | 13.30968 | 13.30968 | 17.31141 | 54.1688 | 870.297 | 10.28709 | 4.463062
[90] Shiu,1981 | CI-1 (234) | 102 | 1900 | 5500 | 2.89 | 2.894737 | 1 | 2 | 1 | 0 | 23.27 | 5.456266 | 476.44 | 0.4074394 | 0.3635943 | 473 | 0.2423962 | 473 |  | 0.1436842 | 18.62745 | 4.92709 | 7.390635 | 8.547474 | 111.7139 | 334.1121 | 4.304088 | 1.724005
[97] Sittipunt,2001 | W1 (263) | 100 | 1500 | 2150 | 1.43 | 1.433333 | 2 | 1 | 1 | 0 | 36.6 | 2.29 | 473 | 0.22608 | 0.5233333 | 450 | 0.3925 | 450 |  | 0.2777778 | 15 | 4.82582 | 6.434426 | 2.74261 | 29.59481 | 462.8 | 6.141896 | 3.085333
| W2 (264) | 100 | 1500 | 2150 | 1.43 | 1.433333 | 2 | 1 | 1 | 0 | 35.8 | 2.29 | 473 | 0.22608 | 0.785 | 450 | 0.5233333 | 450 |  | 0.2777778 | 15 | 6.578212 | 9.867318 | 2.803897 | 30.25615 | 576.75 | 7.739194 | 3.845
[21] Su,2006 | W2 (40) | 80 | 400 | 1640 | 4.1 | 4.1 | 1 | 2 | 1 | 0.5 | 41.8 | 0 | 0 | 0 | 0.35619375 | 262 | 1.41 | 412 |  | 0 | 5 | 13.89761 | 2.232602 | 0 | 0 | 75.86992 | 4.416441 | 2.370935
| W3 (41) | 80 | 400 | 1640 | 4.1 | 4.1 | 1 | 2 | 1 | 0.5 | 42.9 | 0 | 0 | 0 | 0.35619375 | 262 | 1.41 | 412 |  | 0 | 5 | 13.54126 | 2.175356 | 0 | 0 | 78.17226 | 4.491743 | 2.442883
[119] & [120] Susanto Teng and Jimmy Chandra(2016) | J1 | 100 | 1000 | 1000 | 1 | 1 | 3 | 1 | 1 | 0.0500326 | 103.3 | 3.87975888 | 630 | 0.613018432 | 0.27697626 | 610 | 0.3646 | 610 | 21 | 0.3061224 | 10 | 2.153011 | 1.635581 | 3.661494 | 23.66165 | 892.3 | 10.57308 | 8.923
| J2 | 100 | 1000 | 1000 | 1 | 1 | 3 | 1 | 1 | 0.05007168 | 96.8 | 3.87975888 | 630 | 0.613018432 | 0.27697626 | 610 | 0.9864 | 617 | 21 | 0.3061224 | 10 | 6.287281 | 1.74540825 | 3.907359 | 25.2505 | 1267.775 | 15.51835 | 12.67775
| J3 | 100 | 1000 | 1000 | 1 | 1 | 3 | 1 | 1 | 0.05000645 | 110.7 | 3.87975888 | 630 | 0.613018432 | 0.749305265 | 617 | 0.3646 | 610 | 21 | 0.3061224 | 10 | 2.009088 | 4.176345 | 3.416733 | 22.07993 | 1430.805 | 16.3775 | 14.30805
| J4 | 100 | 1000 | 1000 | 1 | 1 | 2 | 1 | 1 | 0.05001347 | 93.5 | 6.969358 | 630 | 2.554243 | 0.27697626 | 610 | 0.3779 | 610 | 21 | 0.3021583 | 10 | 2.465444 | 1.807011 | 16.85528 | 46.95931 | 818.43 | 10.19334 | 8.1843
| J5 | 100 | 1000 | 2000 | 2 | 2 | 3 | 1 | 1 | 0.0500326 | 103.3 | 3.87975888 | 630 | 0.613018432 | 0.27697626 | 610 | 0.3646 | 610 | 21 | 0.3061224 | 10 | 2.153011 | 1.635581 | 3.661494 | 23.66165 | 575.4826 | 6.819035 | 5.754826
| J6 | 100 | 1000 | 2000 | 2 | 2 | 3 | 1 | 1 | 0.05007168 | 96.8 | 3.87975888 | 630 | 0.613018432 | 0.27697626 | 610 | 0.9864 | 617 | 21 | 0.3061224 | 10 | 6.287281 | 1.74540825 | 3.907359 | 25.2505 | 699.26995 | 8.559494 | 6.9926995
| J7 | 100 | 1000 | 2000 | 2 | 2 | 3 | 1 | 1 | 0.05000645 | 110.7 | 3.87975888 | 630 | 0.613018432 | 0.749305265 | 617 | 0.3646 | 610 | 21 | 0.3061224 | 10 | 2.009088 | 4.176345 | 3.416733 | 22.07993 | 876.3069 | 10.03052 | 8.763069
[109] Takehara et al. 1997 | 96SWH-4 | 28 | 850 | 990 | 1.16 | 1.164706 | 2 | 2 | 1 | 0 | 85.8 | 2.250892 | 814 | 0.4186667 | 2.242857 | 423.5 | 1.121429 | 423.5 | 22 | 0.3725166 | 30.35714 | 5.535256 | 11.07051 | 2.066496 | 21.35461 | 326.0983 | 17.8143 | 13.70161
| 93SWH-6 | 26 | 900 | 510 | 0.57 | 0.5666667 | 2 | 2 | 1 | 0.01983973 | 61.2 | 2.250892 | 388 | 0.4186667 | 2.415385 | 423.5 | 1.207692 | 494.6 | 22 | 0.3712871 | 34.61538 | 9.760206 | 16.7143 | 2.897146 | 14.27036 | 361.3137 | 23.77025 | 15.44076
Tang et al., (2024) | CIP | 200 | 1700 | 3300 | 1.941176 | 1.941176 | 1 | 2 | 1 | 0.07578782 | 37.83784 | 1.883484 | 452 | 1.00531 | 0.3925 | 464 | 0.4010544 | 456 |  | 0.2511765 | 8.5 | 4.833278 | 4.813171 | 12.69993 | 22.49956 | 769 | 4.428179 | 2.261765
[28] Tasnimi, 2000 | SHW1 (58) | 50 | 500 | 1500 | 3 | 3 | 1 | 2 | 1 | 0 | 21.6 | 4.5216 | 276 | 0 | 0.2826 | 216 | 0.2826 | 216 |  | 0.1 | 10 | 2.826 | 2.826 | 0 | 57.776 | 15.7 | 1.627323 | 0.628
| Tasnimi_SHW2 (59) | 50 | 500 | 1500 | 3 | 3 | 1 | 2 | 1 | 0 | 21.6 | 2.2608 | 276 | 0 | 0.2826 | 216 | 0.2826 | 216 |  | 0.2 | 10 | 2.826 | 2.826 | 0 | 28.888 | 18.4 | 1.907181 | 0.736
| Tasnimi_SHW3 (60) | 50 | 500 | 1500 | 3 | 3 | 1 | 2 | 1 | 0 | 22.45 | 2.2608 | 276 | 0 | 0.2826 | 216 | 0.2826 | 216 |  | 0.2 | 10 | 2.719002 | 2.719002 | 0 | 27.79424 | 15.3 | 1.555551 | 0.612
| Tasnimi_SHW4 (61) | 50 | 500 | 1500 | 3 | 3 | 1 | 2 | 1 | 0 | 23.45 | 2.2608 | 276 | 0 | 0.2826 | 216 | 0.2826 | 216 |  | 0.2 | 10 | 2.603053 | 2.603053 | 0 | 26.60899 | 20.81162 | 2.07031 | 0.8324649
[112] Tatsuya (1996) | M35X (106) | 80 | 1700 | 2000 | 2 | 1.176471 | 2 | 2 | 1 | 0.21 | 62.6 | 2.138832195 | 848 | 1.055105 | 0.7913290625 | 810 | 0.7913290625 | 810 |  | 0.2173913 | 21.25 | 10.23924 | 10.23924 | 13.65232 | 28.97332 | 1048.5 | 11.735 | 7.709559
| M35H (107) | 80 | 1700 | 2000 | 2 | 1.176471 | 2 | 2 | 1 | 0.21 | 68.6 | 2.138832195 | 848 | 1.055105 | 0.7913290625 | 810 | 0.7913290625 | 810 |  | 0.2173913 | 21.25 | 9.343681 | 9.343681 | 12.45824 | 26.43921 | 1041.05 | 11.13042 | 7.654779
| P35H (108) | 80 | 1700 | 2000 | 2 | 1.176471 | 2 | 2 | 1 | 0.21 | 66.5 | 2.138832195 | 848 | 0.5275527 | 0.7913290625 | 810 | 0.7913290625 | 810 |  | 0.2173913 | 21.25 | 9.638745 | 9.638745 | 6.42583 | 27.27413 | 985.85 | 10.70538 | 7.248897
| M30H (109) | 80 | 1700 | 2000 | 2 | 1.176471 | 2 | 2 | 1 | 0.18 | 61.4 | 2.138832195 | 848 | 1.055105 | 0.7913290625 | 810 | 0.7913290625 | 810 |  | 0.2173913 | 21.25 | 10.43936 | 10.43936 | 13.91914 | 29.53957 | 947.5 | 10.70772 | 6.966912
| MW35H (110) | 80 | 1700 | 2000 | 2 | 1.176471 | 2 | 2 | 1 | 0.21 | 59.7 | 2.138832195 | 848 | 1.055105 | 0.7913290625 | 810 | 0.7913290625 | 810 |  | 0.2173913 | 21.25 | 10.73663 | 10.73663 | 14.3155 | 30.38073 | 1012 | 11.59833 | 7.441176
Terzioglu et al. (2018) | T2-S2-3 | 120 | 1500 | 750 | 0.5 | 0.5 | 1 | 1 | 1 | 0 | 25.8 | 5.15 | 440 | 0 | 0.68 | 481 | 0.68 | 481 |  | 0.08666667 | 12.5 | 12.67752 | 12.67752 | 0 | 87.82946 | 666.117 | 8.774231 | 3.70065
| T2-S3-4 | 120 | 1500 | 750 | 0.5 | 0.5 | 1 | 1 | 1 | 0 | 29 | 5.15 | 473 | 0 | 0.68 | 584 | 0.68 | 584 |  | 0.08666667 | 12.5 | 13.69379 | 13.69379 | 0 | 83.99828 | 812.609 | 10.09604 | 4.514494
| T3-S1-5 | 120 | 1500 | 750 | 0.5 | 0.5 | 1 | 1 | 1 | 0 | 32.1 | 0.65 | 584 | 0 | 0.68 | 584 | 0.68 | 584 |  | 0.05333333 | 12.5 | 12.37134 | 12.37134 | 0 | 11.82555 | 382.6885 | 4.519197 | 2.126047
| T4-S1-6 | 120 | 1500 | 500 | 0.33 | 0.33 | 1 | 1 | 1 | 0 | 34.8 | 3.95 | 519 | 0 | 0.68 | 584 | 0.68 | 584 |  | 0.08666667 | 12.5 | 11.41149 | 11.41149 | 0 | 58.90948 | 939.425 | 10.65469 | 5.219028
| T5-S1-7 | 120 | 1500 | 1500 | 1 | 1 | 1 | 1 | 1 | 0 | 35 | 9.75 | 528 | 0 | 0.68 | 584 | 0.34 | 584 |  | 0.08666667 | 12.5 | 5.673143 | 11.34629 | 0 | 147.0857 | 708.7875 | 8.015866 | 3.937708
| T6-S1-8 | 120 | 1500 | 1500 | 1 | 1 | 1 | 1 | 1 | 0 | 22.6 | 9.75 | 528 | 0 | 0.68 | 584 | 0.68 | 584 |  | 0.08666667 | 12.5 | 17.57168 | 17.57168 | 0 | 227.7876 | 735.69 | 10.35402 | 4.087167
| T1-S2-9 | 120 | 1500 | 750 | 0.5 | 0.5 | 1 | 1 | 1 | 0 | 24 | 2.599939 | 473 | 1.117011 | 0.34 | 584 | 0.273182 | 584 |  | 0.1933333 | 12.5 | 6.647428 | 8.273333 | 27.18059 | 51.24046 | 562.695 | 7.684858 | 3.126083
| T1-N5-S1-10 | 120 | 1500 | 750 | 0.5 | 0.5 | 1 | 1 | 1 | 0.05 | 26.3 | 5.15 | 473 | 0 | 0.34 | 584 | 0.25 | 584 |  | 0.08666667 | 12.5 | 5.551331 | 7.54981 | 0 | 92.62167 | 788.7 | 10.28969 | 4.381667
| T1-N10-S1-11 | 120 | 1500 | 750 | 0.5 | 0.5 | 1 | 1 | 1 | 0.1 | 27 | 5.15 | 473 | 0 | 0.34 | 584 | 0.34 | 584 |  | 0.08666667 | 12.5 | 7.354074 | 7.354074 | 0 | 90.22037 | 865 | 11.13788 | 4.805556
| T1-S1-2 | 120 | 1500 | 750 | 0.5 | 0.5 | 1 | 1 | 1 | 0 | 23.7 | 5.15 | 440 | 0 | 0.34 | 481 | 0.34 | 481 |  | 0.08666667 | 12.5 | 6.900422 | 6.900422 | 0 | 95.61181 | 634.4465 | 8.719453 | 3.524703
[41] Thomson,2009 | SW-H02 (83) | 100 | 600 | 850 | 1.42 | 1.416667 | 1 | 1 | 1 | 0 | 16.5 | 0 | 0 | 0 | 0.73 | 461 | 3.29 | 461 |  | 0.08333333 | 6 | 91.92061 | 20.39576 | 0 | 0 | 157.3 | 7.77278 | 2.621667
| SW-H03 (84) | 100 | 585 | 700 | 1.2 | 1.196581 | 1 | 1 | 1 | 0 | 37 | 0 | 0 | 0 | 0.26 | 607.8 | 0.33 | 607.8 |  | 0.3418803 | 5.85 | 5.420919 | 4.271027 | 0 | 0 | 141.554 | 4.79078 | 2.419726
| SW-M01 (82) | 125 | 500 | 600 | 1.2 | 1.2 | 1 | 1 | 1 | 0 | 16.7 | 0 | 0 | 0 | 0.5 | 389.3 | 6.25 | 389.3 |  | 0 | 4 | 145.6961 | 11.65569 | 0 | 0 | 169.96 | 8.014001 | 2.71936
[10] Tran, 2014 | RW-A20-P10-S38 (10) | 152 | 1219 | 2438 | 2 | 2 | 1 | 2 | 1 | 0.073 | 47.1 | 3.049069 | 472.7 | 0.832978 | 0.2656015 | 450.2 | 0.2925 | 450.2 |  | 0.1878589 | 8.019737 | 2.795828 | 2.538722 | 7.487959 | 30.60074 | 458.5 | 4.342327 | 2.474526
| RW-A20-P10-S63 (11) | 152 | 1219 | 2438 | 2 | 2 | 1 | 2 | 1 | 0.073 | 48.6 | 6.5131 | 477.2 | 0.832978 | 0.61328125 | 443.3 | 0.61328125 | 443.3 |  | 0.1878589 | 8.019737 | 5.593983 | 5.593983 | 7.256849 | 63.95168 | 742 | 6.917981 | 4.004577
| RW-A15-P10-S51 (12) | 152 | 1219 | 1829 | 1.5 | 1.50041 | 1 | 2 | 1 | 0.077 | 48.7 | 3.049069 | 472.7 | 0.832978 | 0.3261773 | 450.2 | 0.3412 | 450.2 |  | 0.1878589 | 8.019737 | 3.154173 | 3.015298 | 7.241948 | 29.59538 | 589 | 5.485856 | 3.178835
| RW-A15-P10-S78 (13) | 152 | 1219 | 1829 | 1.5 | 1.50041 | 1 | 2 | 1 | 0.064 | 55.8 | 5.57 | 474.6 | 0.832978 | 0.7340059 | 443.3 | 0.7340059 | 443.3 |  | 0.1878589 | 8.019737 | 5.831269 | 5.831269 | 6.320482 | 47.37495 | 841 | 7.317665 | 4.53888
| RW-A15-P2,5-S64 (14) | 152 | 1219 | 1829 | 1.5 | 1.50041 | 1 | 2 | 1 | 0.016 | 57.5 | 5.57 | 474.6 | 0.832978 | 0.61328125 | 443.3 | 0.61328125 | 443.3 |  | 0.1878589 | 8.019737 | 4.728132 | 4.728132 | 6.133615 | 45.9743 | 665 | 5.700085 | 3.589007
[14] Yan,2008 | SW-4 (24) | 100 | 700 | 1550 | 2.36 | 2.214286 | 1 | 2 | 1 | 0.25 | 117 | 3.61728 | 392 | 1.6956 | 0.7065 | 275 | 0.6283 | 275 |  | 0.1785714 | 7 | 1.476774 | 1.660577 | 3.985385 | 12.11943 | 363.5474 | 5.782438 | 5.193534
| SW-5 (25) | 100 | 700 | 950 | 1.5 | 1.357143 | 1 | 1 | 1 | 0.15 | 117 | 3.61728 | 392 | 1.6956 | 0.7065 | 275 | 0.6283 | 275 |  | 0.1785714 | 7 | 1.476774 | 1.660577 | 3.985385 | 12.11943 | 448.5 | 7.13366 | 6.407143
[35] Yun,2001 | HW1 (66) | 85 | 1200 | 2000 | 1.67 | 1.666667 | 2 | 2 | 1 | 0.24 | 65 | 1.938272 | 413.9 | 0.785 | 0.5541176 | 571.8 | 0.5541176 | 571.8 |  | 0.2378855 | 14.11765 | 4.87453 | 4.87453 | 6.905585 | 12.34232 | 434.95 | 6.369765 | 4.264216
| HW2 (67) | 85 | 1200 | 2000 | 1.67 | 1.666667 | 2 | 2 | 1 | 0.12 | 65 | 1.938272 | 413.9 | 0.785 | 0.5541176 | 571.8 | 0.5541176 | 571.8 |  | 0.2378855 | 14.11765 | 4.87453 | 4.87453 | 6.905585 | 12.34232 | 348.73525 | 5.107165 | 3.418973
| HW3 (68) | 85 | 1200 | 2000 | 1.67 | 1.666667 | 2 | 2 | 1 | 0 | 65 | 1.938272 | 413.9 | 0.785 | 0.5541176 | 571.8 | 0.5541176 | 571.8 |  | 0.2378855 | 14.11765 | 4.87453 | 4.87453 | 6.905585 | 12.34232 | 237.6784 | 3.480757 | 2.33018
| HW4 (69) | 85 | 1200 | 2000 | 1.67 | 1.666667 | 2 | 2 | 1 | 0.12 | 65 | 1.938272 | 413.9 | 0.785 | 1.108235 | 571.8 | 0.5541176 | 571.8 |  | 0.2378855 | 14.11765 | 4.87453 | 9.749061 | 6.905585 | 12.34232 | 352.9588 | 5.169018 | 3.46038
| HW5 (70) | 85 | 1200 | 2000 | 1.67 | 1.666667 | 2 | 2 | 1 | 0.12 | 65 | 1.938272 | 413.9 | 0.785 | 0.2770588 | 571.8 | 0.5541176 | 571.8 |  | 0.2378855 | 14.11765 | 4.87453 | 2.437265 | 6.905585 | 12.34232 | 357.22525 | 5.2315 | 3.502208
[51] Zhang,2000 | SW9 (89) | 100 | 700 | 1500 | 1.8 | 2.142857 | 1 | 1 | 1 | 0.24 | 29.4 | 12.56 | 375 | 0.7536 | 1.717404 | 305 | 0.6031858 | 305 |  | 0.1428571 | 7 | 6.25754 | 17.81661 | 9.381551 | 160.2041 | 302.82075 | 9.608483 | 4.326011
[94] Zhang,2007 | Zhang_SW2-1 (247) | 125 | 1000 | 1000 | 1 | 1 | 1 | 1 | 1 | 0.3 | 30.8 | 1.624823 | 379 | 0.67151412 | 0.4297690368 | 392 | 0.4297690368 | 392 |  | 0.22 | 8 | 5.469788 | 5.469788 | 8.546543 | 19.99377 | 508.7 | 8.83115 | 4.0696
| Zhang_SW2-2 (248) | 125 | 1000 | 1500 | 1.5 | 1.5 | 1 | 2 | 1 | 0.3 | 30.8 | 1.624823 | 379 | 0.67151412 | 0.4297690368 | 392 | 0.4297690368 | 392 |  | 0.22 | 8 | 5.469788 | 5.469788 | 8.546543 | 19.99377 | 329.05 | 5.712384 | 2.6324
[198] Zhou et al., (2021) | SW1 | 200 | 1600 | 3200 | 2 | 2 | 1 | 2 | 1 | 0.1264414 | 49.43 | 2.385647 | 471 | 0.6283185 | 0.6544985 | 573 | 0.8246681 | 540 |  | 0.2 | 8 | 9.009119 | 7.587045 | 7.283563 | 22.73194 | 800 | 4.282384 | 2.5
[134] Zhu and Guo (2016) | MW | 200 | 1700 | 3280 | 1.93 | 1.929412 | 1 | 2 | 1 | 0.093 | 30 | 2.011 | 438 | 0.5026548 | 0.3925 | 430 | 0.349 | 430 | F1I-N-D3I | 0.2352941 | 8.5 | 5.002333 | 5.625833 | 7.556578 | 29.3606 | 679.17795 | 4.392229 | 1.997582
[157] Aoyama et al.1984 | P2015 | 100 | 2200 | 1100 | 0.5 | 0.5 | 2 | 2 | 1 | 0.03108003 | 29.7 | 3.97995 | 368 | 1.1304 | 0.7536 | 362 | 0.7536 | 362 | 'Loading Protocole'!A220 | 0.1538462 | 22 | 9.185293 | 9.185293 | 13.77794 | 49.31386 | 1016 | 10.20549 | 4.618182
[151] Endo et al.1980(from Lu et al., 2010, NEES Database) | W7101 | 80 | 2250 | 1875 | 0.83 | 0.8333333 | 2 | 2 | 1 | 0.05442453 | 26 | 0.81032096 | 358.7 | 1.01736 | 1.413 | 623.28 | 0.7065 | 623.3 |  | 0.2358491 | 28.125 | 16.93698 | 33.87287 | 13.9574 | 11.17931 | 654.1069 | 8.582829 | 3.633927
| W7102 | 80 | 2250 | 1875 | 0.83 | 0.8333333 | 2 | 2 | 1 | 0.05752358 | 24.6 | 0.81032096 | 358.7 | 0.22608 | 0.471 | 623.28 | 0.2355 | 623.3 |  | 0.2358491 | 28.125 | 5.966957 | 11.93353 | 5.728279 | 11.81553 | 484.45 | 6.535063 | 2.691389
| W7103 | 80 | 2250 | 1875 | 0.83 | 0.8333333 | 2 | 2 | 1 | 0.05442453 | 26 | 0.81032096 | 358.7 | 0.22608 | 0.471 | 623.28 | 0.2355 | 623.3 |  | 0.2358491 | 28.125 | 5.64566 | 11.29096 | 5.419833 | 11.17931 | 524.66 | 6.884298 | 2.914778
[137] Hsiao (2008) | Hsiao_MW1 | 80 | 2000 | 2300 | 1.15 | 1.15 | 2 | 1 | 1 | 0 | 28.6 | 1.81 | 515.48 | 0.5670575 | 0.36 | 364.56 | 0.0036 | 364.56 |  | 0.2192982 | 25 | 0.04588867 | 4.588867 | 10.22052 | 32.62303 | 493 | 6.938807 | 3.08125
| Hsiao_LW1 | 80 | 3000 | 2300 | 0.77 | 0.77 | 2 | 1 | 1 | 0 | 27.3 | 1.81 | 515.48 | 0.5670575 | 0.36 | 364.56 | 0.0036 | 364.56 |  | 0.1920123 | 37.5 | 0.04807385 | 4.807385 | 10.70721 | 34.17651 | 660.02 | 6.338776 | 2.750083
[105] Matsuoka et al.2003 | S1W5-0.00-4.5-0.014 | 50 | 1350 | 1200 | 0.89 | 0.8888889 | 2 | 1 | 1 | 0.09553846 | 27 | 4.501783 | 354 | 0.33 | 1.0048 | 160 | 2.572288 | 160 |  | 0.2307692 | 27 | 15.24319 | 5.95437 | 0 | 59.02338 | 567 | 19.46876 | 8.4
| Matsuoka_S1W5_0.00-4.5-1.4 (2012) | 50 | 1350 | 1200 | 0.89 | 0.8888889 | 2 | 1 | 1 | 0.09553846 | 27 | 4.501783 | 354 | 0.33 | 1.0048 | 160 | 2.572288 | 160 |  | 0.2307692 | 27 | 15.24319 | 5.95437 | 0 | 59.02338 | 655 | 22.49037 | 9.703704
Hirosawa_1975 | Kokusho_1-2 (1056) | 30 | 430 | 150 | 0.3488372 | 0.3488372 | 3 | 1 | 1 | 0 | 22.4 | 0.6838222 | 382.2 | 0.1709556 | 0.3419111 | 382.2 | 0.3419111 | 382.2 |  | 0.2238806 | 14.33333 | 5.833858 | 5.833858 | 2.916929 | 11.66772 | 21.18708 | 4.17925 | 1.642409
| Kokusho_1-3 (1057) | 30 | 430 | 150 | 0.3488372 | 0.3488372 | 3 | 1 | 1 | 0 | 16.9 | 0.6838222 | 382.2 | 0.1709556 | 0.3419111 | 382.2 | 0.3419111 | 382.2 |  | 0.2238806 | 14.33333 | 7.732451 | 7.732451 | 3.866226 | 15.4649 | 17.53846 | 3.9829 | 1.359571
| Kokusho_1-4 (1058) | 30 | 430 | 150 | 0.3488372 | 0.3488372 | 3 | 1 | 1 | 0 | 16.9 | 0.6838222 | 382.2 | 0.1709556 | 0.3488889 | 333.2 | 0.3488889 | 333.2 |  | 0.2238806 | 14.33333 | 6.878685 | 6.878685 | 3.866226 | 15.4649 | 19.52598 | 4.434256 | 1.513642
| Kokusho_1-5 (1059) | 30 | 430 | 150 | 0.3488372 | 0.3488372 | 3 | 1 | 1 | 0 | 16.9 | 0.6838222 | 382.2 | 0.1709556 | 0.3419111 | 382.2 | 0.3419111 | 382.2 |  | 0.2238806 | 14.33333 | 7.732451 | 7.732451 | 3.866226 | 15.4649 | 23.59063 | 5.357317 | 1.828731
| Kokusho_1-6 (1060) | 30 | 430 | 150 | 0.3488372 | 0.3488372 | 3 | 1 | 1 | 0 | 16.1 | 0.6838222 | 382.2 | 0.1709556 | 0.3419111 | 382.2 | 0.3419111 | 382.2 |  | 0.2238806 | 14.33333 | 8.116672 | 8.116672 | 4.058336 | 16.23334 | 19.65186 | 4.572375 | 1.5234
| Kokusho_1-7 (1061) | 30 | 430 | 150 | 0.3488372 | 0.3488372 | 3 | 1 | 1 | 0 | 16.1 | 0.6838222 | 382.2 | 0.1709556 | 0.3419111 | 382.2 | 0.3419111 | 382.2 |  | 0.2238806 | 14.33333 | 8.116672 | 8.116672 | 4.058336 | 16.23334 | 21.64735 | 5.036664 | 1.678089
| Kokusho_2-1 (1062) | 25 | 430 | 150 | 0.3488372 | 0.3488372 | 3 | 1 | 1 | 0 | 26.5 | 0.7074023 | 401.8 | 0.1768506 | 0.4102933 | 401.8 | 0.4102933 | 401.8 |  | 0.2423398 | 17.2 | 6.220976 | 6.220976 | 2.681455 | 10.72582 | 29.05356 | 6.322792 | 2.702657
| Kokusho_2-2 (1063) | 23 | 430 | 150 | 0.3488372 | 0.3488372 | 3 | 1 | 1 | 0 | 17.9 | 0.7074023 | 401.8 | 0.1768506 | 0.445971 | 401.8 | 0.445971 | 401.8 |  | 0.25276 | 18.69565 | 10.01068 | 10.01068 | 3.969752 | 15.87901 | 24.33135 | 7.003002 | 2.460197
| Kokusho_2-3 (1064) | 25 | 430 | 150 | 0.3488372 | 0.3488372 | 3 | 1 | 1 | 0 | 17.9 | 0.7074023 | 401.8 | 0.1768506 | 0.4186667 | 323.4 | 0.4186667 | 323.4 |  | 0.2423398 | 17.2 | 7.564067 | 7.564067 | 3.969752 | 15.87901 | 24.78267 | 6.562268 | 2.305364
| Kokusho_2-4 (1065) | 20 | 430 | 150 | 0.3488372 | 0.3488372 | 3 | 1 | 1 | 0 | 15.4 | 0.7074023 | 401.8 | 0.1768506 | 0.5233333 | 323.4 | 0.5233333 | 323.4 |  | 0.2701863 | 21.5 | 10.99 | 10.99 | 4.614192 | 18.45677 | 25.41165 | 9.068071 | 2.954843
| Kokusho_3-3 (1066) | 27 | 430 | 400 | 0.9302326 | 0.9302326 | 3 | 1 | 1 | 0 | 14.2 | 0.7074023 | 406.994 | 0.1768506 | 0.5814815 | 401.8 | 0.5814815 | 382.2 |  | 0.2327448 | 15.92593 | 15.65086 | 16.45347 | 5.004124 | 20.27525 | 25.50476 | 7.020786 | 2.196792
| Kokusho_3-4 (1067) | 24 | 430 | 400 | 0.9302326 | 0.9302326 | 3 | 1 | 1 | 0 | 14.2 | 0.7074023 | 406.994 | 0.1768506 | 0.6541667 | 323.4 | 0.6541667 | 382.2 |  | 0.2474403 | 17.91667 | 17.60722 | 14.89842 | 5.004124 | 20.27525 | 23.76417 | 7.359352 | 2.302729
| Kokusho_3-5 (1068) | 22 | 430 | 400 | 0.9302326 | 0.9302326 | 3 | 1 | 1 | 0 | 16.2 | 1.520915 | 406.994 | 0.4598115 | 0.4662424 | 323.4 | 0.4662424 | 382.2 |  | 0.2583135 | 19.54545 | 10.99987 | 9.30758 | 11.40446 | 38.21008 | 19.99776 | 6.32519 | 2.113928
| Kokusho_3-6 (1069) | 16 | 430 | 400 | 0.9302326 | 0.9302326 | 3 | 1 | 1 | 0 | 13.8 | 1.520915 | 406.994 | 0.4598115 | 0.6410833 | 323.4 | 0.6410833 | 382.2 |  | 0.2975376 | 26.875 | 17.75522 | 15.02365 | 13.38784 | 44.85531 | 20.22112 | 9.528361 | 2.939117
| Kokusho_3-7 (1070) | 22 | 430 | 400 | 0.9302326 | 0.9302326 | 3 | 1 | 1 | 0 | 17.9 | 1.520915 | 406.994 | 0.4598115 | 0.4757576 | 323.4 | 0.4757576 | 401.8 |  | 0.2583135 | 19.54545 | 10.6793 | 8.595531 | 10.32136 | 34.58119 | 25.21855 | 7.588282 | 2.665809
| Kokusho_3-8 (1071) | 22 | 430 | 400 | 0.9302326 | 0.9302326 | 3 | 1 | 1 | 0 | 16.8 | 1.520915 | 406.994 | 0.4598115 | 0.4757576 | 323.4 | 0.4757576 | 401.8 |  | 0.2583135 | 19.54545 | 11.37854 | 9.158333 | 10.99716 | 36.84543 | 26.16526 | 8.126813 | 2.765884
| Kokusho_4-1 (1072) | 24 | 430 | 330 | 0.7674419 | 0.7674419 | 3 | 1 | 1 | 0 | 23.9 | 1.520915 | 406.994 | 0.4598115 | 0.6541667 | 323.4 | 0.6541667 | 323.4 |  | 0.2474403 | 17.91667 | 8.851778 | 8.851778 | 7.73022 | 25.89972 | 27.92259 | 6.665273 | 2.705677
| Kokusho_4-2 (1073) | 23 | 430 | 330 | 0.7674419 | 0.7674419 | 3 | 1 | 1 | 0 | 16.2 | 1.520915 | 406.994 | 0.4598115 | 0.6826087 | 323.4 | 0.6826087 | 323.4 |  | 0.25276 | 18.69565 | 13.62689 | 13.62689 | 11.40446 | 38.21008 | 27.37695 | 8.282706 | 2.768145
| Kokusho_4-3 (1074) | 23 | 430 | 330 | 0.7674419 | 0.7674419 | 3 | 1 | 1 | 0 | 15.7 | 1.520915 | 406.994 | 0.3890713 | 0.445971 | 323.4 | 0.445971 | 323.4 |  | 0.25276 | 18.69565 | 9.186435 | 9.186435 | 9.957251 | 39.42696 | 26.01774 | 7.995845 | 2.630712
[156] Tokunaga and Nakachi (2012) | Tokunaga_No.2 (1091) | 90 | 430 | 725 | 2.79 | 1.686047 | 1 | 2 | 1 | 0.3997093 | 32 | 0.8900227 | 393 | 1.256 | 1.159313 | 372 | 2.907407 | 393 |  | 0.455814 | 4.777778 | 35.7066 | 13.47702 | 14.601 | 10.93059 | 95 | 5.22611 | 2.45478
| Tokunaga_No.4 (1092) | 90 | 430 | 725 | 2.79 | 1.686047 | 1 | 2 | 1 | 0.3999205 | 32.5 | 0 | 393 | 0 | 1.159313 | 372 | 2.907407 | 393 |  | 0 | 4.777778 | 35.15726 | 13.26968 | 0 | 0 | 101 | 5.513275 | 2.609819
| Tokunaga_No.6 (1093) | 90 | 430 | 725 | 2.79 | 1.686047 | 1 | 2 | 1 | 0.3999551 | 34.5 | 10.90278 | 393 | 1.256 | 1.159313 | 372 | 2.907407 | 393 |  | 0.0372093 | 4.777778 | 33.11916 | 12.50042 | 13.54296 | 124.1969 | 102 | 5.404065 | 2.635659
| Tokunaga_No.8 (1094) | 90 | 430 | 725 | 2.79 | 1.686047 | 1 | 2 | 1 | 0.4002198 | 34.8 | 10.90278 | 393 | 0 | 1.159313 | 372 | 2.907407 | 393 |  | 0.0372093 | 4.777778 | 32.83365 | 12.39266 | 0 | 123.1262 | 110 | 5.802738 | 2.842377
| Tokunaga_No.1 (1095) | 90 | 430 | 725 | 2.79 | 1.686047 | 1 | 2 | 1 | 0.1999313 | 63.2 | 0.8900227 | 393 | 0 | 1.159313 | 372 | 2.907407 | 393 |  | 0.455814 | 4.777778 | 18.07929 | 6.823806 | 0 | 5.534476 | 108 | 4.227612 | 2.790698
| Tokunaga_No.3 (1096) | 90 | 430 | 725 | 2.79 | 1.686047 | 1 | 2 | 1 | 0.1998053 | 61.3 | 0 | 393 | 0 | 1.159313 | 372 | 2.907407 | 393 |  | 0 | 4.777778 | 18.63966 | 7.035311 | 0 | 0 | 114 | 4.531109 | 2.945736
| Tokunaga_No.5 (1097) | 90 | 430 | 725 | 2.79 | 1.686047 | 1 | 2 | 1 | 0.1999984 | 64.6 | 10.90278 | 393 | 1.256 | 1.159313 | 372 | 2.907407 | 393 |  | 0.0372093 | 4.777778 | 17.68748 | 6.675922 | 7.232693 | 66.32804 | 125 | 4.839758 | 3.229974
| Tokunaga_No.7 (1098) | 90 | 430 | 725 | 2.79 | 1.686047 | 1 | 2 | 1 | 0.1998682 | 59.6 | 10.90278 | 393 | 0 | 1.159313 | 372 | 2.907407 | 393 |  | 0.0372093 | 4.777778 | 19.17133 | 7.235982 | 0 | 71.89248 | 121 | 4.877443 | 3.126615
| Tokunaga_H1 (1099) | 90 | 430 | 725 | 2.79 | 1.686047 | 1 | 2 | 1 | 0.2660969 | 53.7 | 10.90278 | 393 | 1.256 | 1.159313 | 372 | 2.907407 | 393 |  | 0.0372093 | 4.777778 | 21.27767 | 8.030997 | 8.700782 | 79.79128 | 116 | 4.926072 | 2.997416
| Tokunaga-H2 (1100) | 90 | 430 | 725 | 2.79 | 1.686047 | 1 | 2 | 1 | 0.3965072 | 34.8 | 27.91111 | 393 | 1.256 | 1.159313 | 372 | 2.907407 | 393 |  | 0.0372093 | 4.777778 | 32.83365 | 12.39266 | 13.42621 | 315.2031 | 114 | 6.013747 | 2.945736
| Tokunaga-H3 (1101) | 90 | 430 | 725 | 2.79 | 1.686047 | 1 | 2 | 1 | 0.1956017 | 60.9 | 27.91111 | 393 | 1.256 | 1.159313 | 372 | 2.907407 | 393 |  | 0.0372093 | 4.777778 | 18.76209 | 7.08152 | 7.672118 | 180.116 | 122 | 4.864981 | 3.152455
[87] Vallenas,1979 | Specimen4 (231) | 102 | 2388 | 4384 | 1.84 | 1.835846 | 2 | 2 | 1 | 0.07 | 35.45 | 3.513981 | 444 | 0.3763655 | 0.8166451 | 507 | 0.8166451 | 507 |  | 0.2011147 | 23.41176 | 11.67952 | 11.67952 | 4.671391 | 44.0115 | 999.7497908 | 8.302132 | 4.104468
| Specimen6 (233) | 114 | 2412 | 3847 | 1.59 | 1.594942 | 1 | 2 | 1 | 0.06 | 34.68 | 5.615615 | 482 | 1.677138 | 0.54443 | 507 | 0.54443 | 507 |  | 0.1156716 | 21.15789 | 7.959228 | 7.959228 | 21.27856 | 78.04863 | 917.6435 | 6.824852 | 3.337274
[132] Woods et al (2016) | CW1 | 100 | 1500 | 2005 | 1.336667 | 1.336667 | 1 | 1 | 1 | 0 | 21.9 | 0 | 0 | 0 | 0.1894173 | 415 | 3 | 452 | F2I-Y-D2I | 0 | 15 | 61.91781 | 3.589415 | 0 | 0 | 341 | 5.850352 | 2.273333
| CW2 | 140 | 2100 | 2005 | 0.9547619 | 0.9547619 | 1 | 1 | 1 | 0 | 17.6 | 0 | 0 | 0 | 0.2254968 | 415 | 3 | 452 | F2I-Y-D2I | 0 | 15 | 77.04545 | 5.317112 | 0 | 0 | 1020 | 9.959497 | 3.469388
Terzioglu et al. (2018) | T2-S1-1 | 120 | 1500 | 750 | 0.5 | 0.5 | 1 | 1 | 1 | 0 | 19.3 | 5.15 | 440 | 0 | 0.68 | 481 | 0.68 | 481 | 'Loading Protocole'!A220 | 0.08666667 | 12.5 | 16.94715 | 16.94715 | 0 | 117.4093 | 799 | 12.16849 | 4.438889
[127] Yang (2016) | SW-1 | 100 | 700 | 800 | 1.14 | 1 | 1 | 1 | 1 | 0.133 | 50.07 | 4.52 | 409 | 0.3769911 | 0.2827433 | 315.9 | 0.32 | 270 | F1I-Y-D3I | 0.2857143 | 7 | 1.725584 | 1.783875 | 2.032906 | 36.92191 | 330.35 | 8.032086 | 4.719286
Massone 2009 | WP-T5-N5-S1 (217) | 152 | 1370 | 1220 | 0.44 | 0.8905109 | 1 | 1 | 2 | 0.05 | 31.9 | 1.363744 | 424 | 0 | 0.2861626 | 424 | 0.2644837 | 424 | 'Loading Protocole'!A220 | 0.09343066 | 9.013158 | 3.515394 | 3.803541 | 0 | 18.12625 | 655.15 | 6.708449 | 3.146129
[52] Kabeyasawa-Hiraishi,1993 | W48M6 (113) | 120 | 1720 | 1080 | 0.8 | 0.627907 | 2 | 1 | 2 | 0.04 | 82.3 | 0.8911801 | 560 | 0.118824 | 0.7921601 | 560 | 0.7921601 | 560 |  | 0.2597403 | 14.33333 | 5.390154 | 5.390154 | 0.808523 | 6.063923 | 1516 | 9.750581 | 7.344961
| W48M4 (114) | 120 | 1720 | 1080 | 0.8 | 0.627907 | 2 | 1 | 2 | 0.04 | 82.3 | 1.18824 | 347 | 0.178236 | 1.18824 | 347 | 1.18824 | 347 |  | 0.2597403 | 14.33333 | 5.009955 | 5.009955 | 0.7514933 | 5.009955 | 1479 | 9.512605 | 7.165698
| W72M8 (115) | 120 | 1720 | 1080 | 0.8 | 0.627907 | 2 | 1 | 2 | 0.04 | 82.3 | 0.8911801 | 792 | 0.1371046 | 0.9140309 | 792 | 0.9140309 | 792 |  | 0.2597403 | 14.33333 | 8.79602 | 8.79602 | 1.319403 | 8.576119 | 2066 | 13.28806 | 10.00969
| W72M8 (117) | 120 | 1720 | 1080 | 0.8 | 0.627907 | 2 | 1 | 2 | 0.04 | 101.8 | 0.8911801 | 792 | 0.1371046 | 0.9140309 | 792 | 0.9140309 | 792 |  | 0.2597403 | 14.33333 | 7.111124 | 7.111124 | 1.066669 | 6.933346 | 2128 | 12.30634 | 10.31008
| W96M8 (118) | 120 | 1720 | 1080 | 0.8 | 0.627907 | 2 | 1 | 2 | 0.03 | 101.8 | 1.18824 | 792 | 0.178236 | 1.18824 | 792 | 1.18824 | 792 |  | 0.2597403 | 14.33333 | 9.244461 | 9.244461 | 1.386669 | 9.244461 | 2483 | 14.35933 | 12.03004
Note on A5: Author: Almost every information about these two specimens was erroneous. Many corrections were applied
Note on A292: ====== ID#AAAAJviLRGs Yazar (2020-07-05 18:02:42) Data from University of Patras incompatible with the data from the paper. No other reference was found for controlling purposes
Note on A294: ====== ID#AAAAJviLRKE Yazar (2020-07-05 18:02:42) Hysteretic curves are not proper for the project purposes.
Note on A313: ====== ID#AAAAJviLRJk Yazar (2020-07-05 18:02:42) Axial Load varies throughout the test.
Note on B42: ====== ID#AAAAJviLRIE Yazar (2020-07-05 18:02:42) Hysteretic curve is missing
Note on B43: ====== ID#AAAAJviLRLc Yazar (2020-07-05 18:02:42) Hysteretic curve is missing
Note on B44: ====== ID#AAAAJviLRNM Yazar (2020-07-05 18:02:42) Hysteretic curve is missing
Note on B59: ====== ID#AAAAJviLRH8 Yazar (2020-07-05 18:02:42) Attempt for digitising this specimen was unsuccessful
Note on B63: ====== ID#AAAAJviLRMI Yazar (2020-07-05 18:02:42) Not proper for the research purposes because of varying axial load throughout the test
Note on B64: ====== ID#AAAAJviLRMs Yazar (2020-07-05 18:02:42) Not proper for the research purposes because of varying axial load throughout the test
Note on B88: ====== ID#AAAAJviLRGA Yazar (2020-07-05 18:02:42) %1 drift ratio criterion is not fulfilled.
Note on B89: ====== ID#AAAAJviLRNo Yazar (2020-07-05 18:02:42) %1 drift ratio criterion is not fulfilled.
Note on B90: ====== ID#AAAAJviLRKM Yazar (2020-07-05 18:02:42) %1 drift ratio criterion is not fulfilled.
Note on B91: ====== ID#AAAAJviLRMg Yazar (2020-07-05 18:02:42) %1 drift ratio criterion is not fulfilled.
Note on B92: ====== ID#AAAAJviLRGI Yazar (2020-07-05 18:02:42) %1 drift ratio criterion is not fulfilled.
Note on B93: ====== ID#AAAAJviLROU Yazar (2020-07-05 18:02:42) %1 drift ratio criterion is not fulfilled.
Note on B94: ====== ID#AAAAJviLRM8 Yazar (2020-07-05 18:02:42) %1 drift ratio criterion is not fulfilled.
Note on B109: ====== ID#AAAAJviLRI0 Yazar (2020-07-05 18:02:42) %1 drift ratio criterion is not fulfilled.
Note on B110: ====== ID#AAAAJviLRGk Yazar (2020-07-05 18:02:42) %1 drift ratio criterion is not fulfilled.
Note on B111: ====== ID#AAAAJviLRIs Yazar (2020-07-05 18:02:42) Hysteretic curves for specimens NO.1 to NO.8 not available only the backbone curves are available.
Note on B113: ====== ID#AAAAJviLRF0 Yazar (2020-07-05 18:02:42) drift ratio criterion is not fulfilled.
Note on B118: ====== ID#AAAAJviLRFs Yazar (2020-07-05 18:02:42) Hysteretic curves for specimens NO.1 to NO.8 not available
Note on B122: ====== ID#AAAAJviLRGM Yazar (2020-07-05 18:02:42) %1 Drift Ratio criterion is not fulfilled.
Note on B123: ====== ID#AAAAJviLRLk Yazar (2020-07-05 18:02:42) %1 Drift Ratio criterion is not fulfilled.
Note on B125: ====== ID#AAAAJviLROs Yazar (2020-07-05 18:02:42) %1 drift ratio criterion is not fulfilled.
Note on B135: ====== ID#AAAAJviLROo Yazar (2020-07-05 18:02:42) %1 drift ratio criterion is not fulfilled.
Note on B136: ====== ID#AAAAJviLRKY Yazar (2020-07-05 18:02:42) %1 drift ratio criterion is not fulfilled.
Note on B137: ====== ID#AAAAJviLRH4 Yazar (2020-07-05 18:02:42) %1 drift ratio criterion is not fulfilled.
Note on B139: ====== ID#AAAAJviLRN8 Yazar (2020-07-05 18:02:42) %1 drift ratio criterion is not fulfilled.
Note on B145: ====== ID#AAAAJviLROw Yazar (2020-07-05 18:02:42) %1 drift ratio criterion is not fulfilled.
Note on B174: ====== ID#AAAAJviLRJ0 Yazar (2020-07-05 18:02:42) The hysteretic curve is not appropriate for the research purposes
Note on B175: ====== ID#AAAAJviLRJ0 Yazar (2020-07-05 18:02:42) The hysteretic curve is not appropriate for the research purposes
Note on B177: ====== ID#AAAAJviLRJ0 Yazar (2020-07-05 18:02:42) The hysteretic curve is not appropriate for the research purposes
Note on B178: ====== ID#AAAAJviLRJ0 Yazar (2020-07-05 18:02:42) The hysteretic curve is not appropriate for the research purposes
Note on B180: ====== ID#AAAAJviLRJ0 Yazar (2020-07-05 18:02:42) The hysteretic curve is not appropriate for the research purposes
Note on B181: ====== ID#AAAAJviLRJ0 Yazar (2020-07-05 18:02:42) The hysteretic curve is not appropriate for the research purposes
Note on B182: ====== ID#AAAAJviLRJ0 Yazar (2020-07-05 18:02:42) The hysteretic curve is not appropriate for the research purposes
Note on B183: ====== ID#AAAAJviLRJ0 Yazar (2020-07-05 18:02:42) The hysteretic curve is not appropriate for the research purposes
Note on B185: ====== ID#AAAAJviLRJ0 Yazar (2020-07-05 18:02:42) The hysteretic curve is not appropriate for the research purposes
Note on B186: ====== ID#AAAAJviLRJ0 Yazar (2020-07-05 18:02:42) The hysteretic curve is not appropriate for the research purposes
Note on B188: ====== ID#AAAAJviLRJ0 Yazar (2020-07-05 18:02:42) The hysteretic curve is not appropriate for the research purposes
Note on B191: ====== ID#AAAAJviLRJ0 Yazar (2020-07-05 18:02:42) The hysteretic curve is not appropriate for the research purposes
Note on B192: ====== ID#AAAAJviLRJ0 Yazar (2020-07-05 18:02:42) The hysteretic curve is not appropriate for the research purposes
Note on B203: ====== ID#AAAAJviLRNc Yazar (2020-07-05 18:02:42) NOT PROPER for 1% drift ratio studies but, PROPER for cumulative energy studies
Note on B204: ====== ID#AAAAJviLRJE Yazar (2020-07-05 18:02:42) NOT PROPER for 1% drift ratio studies but, PROPER for cumulative energy studies
Note on B207: ====== ID#AAAAJviLRMM Yazar (2020-07-05 18:02:42) %1 drift ratio criterion is not fulfilled.
Note on B208: ====== ID#AAAAJviLRMM Yazar (2020-07-05 18:02:42) %1 drift ratio criterion is not fulfilled.
Note on B209: ====== ID#AAAAJviLRHc Yazar (2020-07-05 18:02:42) %1 drift ratio criterion is not fulfilled.
Note on B225: ====== ID#AAAAJviLRHg Yazar (2020-07-05 18:02:42) %1 drift ratio criterion is not fulfilled.
Note on B226: ====== ID#AAAAJviLRLY Yazar (2020-07-05 18:02:42) %1 drift ratio criterion is not fulfilled.
Note on B227: ====== ID#AAAAJviLRFk Yazar (2020-07-05 18:02:42) %1 drift ratio criterion is not fulfilled.
Note on B228: ====== ID#AAAAJviLRNk Yazar (2020-07-05 18:02:42) %1 drift ratio criterion is not fulfilled.
Note on B229: Author: Hysteretis curve not available
Note on B230: ====== ID#AAAAJviLRLQ Yazar (2020-07-05 18:02:42) %1 drift ratio criterion is not fulfilled.
Note on B237: ====== ID#AAAAJviLRFw Yazar (2020-07-05 18:02:42) %1 drift ratio criterion is not fulfilled.
Note on B238: ====== ID#AAAAJviLRHs Yazar (2020-07-05 18:02:42) %1 drift ratio criterion is not fulfilled.
Note on B239: ====== ID#AAAAJviLRJo Yazar (2020-07-05 18:02:42) %1 drift ratio criterion is not fulfilled.
Note on B240: ====== ID#AAAAJviLRME Yazar (2020-07-05 18:02:42) %1 drift ratio criterion is not fulfilled.
Note on B248: ====== ID#AAAAJviLRIA Yazar (2020-07-05 18:02:42) %1 drift ratio criterion is not fulfilled.
Note on B249: ====== ID#AAAAJviLRM4 Yazar (2020-07-05 18:02:42) %1 drift ratio criterion is not fulfilled.
Note on B250: ====== ID#AAAAJviLRLo Yazar (2020-07-05 18:02:42) %1 drift ratio criterion is not fulfilled.
Note on B252: Author: Specimens recognised with "H" are subjected to bilateral out of plane loading and probably should not be used in the current study where specimens subjected to uni-lateral loadings are of interest
Note on B253: Author: Specimens recognised with "H" are subjected to bilateral out of plane loading and probably should not be used in the current study where specimens subjected to uni-lateral loadings are of interest
Note on B254: Author: Specimens recognised with "H" are subjected to bilateral out of plane loading and probably should not be used in the current study where specimens subjected to uni-lateral loadings are of interest
Note on B255: Author: Specimens recognised with "H" are subjected to bilateral out of plane loading and probably should not be used in the current study where specimens subjected to uni-lateral loadings are of interest
Note on B256: ====== ID#AAAAJviLRO8 Yazar (2020-07-05 18:02:42) Specimens T2-S1 and T2-S2 (at the bottom of the inventory) differed in terms of anchorage conditions of horizontal web reinforcement: Specimen T2-S1 had U-cap hooks at the ends of the horizontal web bars, while specimen T2-S2, as well as all other specimens, had 180° hooks at the end of the horizontal bars. So, T2-S1 specimen is not used.
Note on B268: ====== ID#AAAAJviLRKg Yazar (2020-07-05 18:02:42) Yazar Hysteretic curve only available for the push side (identified as not appropriate for the project purposes)
Note on B282: ====== ID#AAAAJviLRJc Yazar (2020-07-05 18:02:42) %1 Drift Ratio criterion is not fulfilled.
Note on B283: ====== ID#AAAAJviLROM Yazar (2020-07-05 18:02:42) %1 Drift Ratio criterion is not fulfilled.
Note on B286: ====== ID#AAAAJviLROQ Yazar (2020-07-05 18:02:42) %1 Drift Ratio criterion is not fulfilled.
Note on B287: ====== ID#AAAAJviLRNQ Yazar (2020-07-05 18:02:42) %1 Drift Ratio criterion is not fulfilled.
Note on B288: ====== ID#AAAAJviLRHM Yazar (2020-07-05 18:02:42) %1 Drift Ratio criterion is not fulfilled.
Note on B289: ====== ID#AAAAJviLRKU Yazar (2020-07-05 18:02:42) %1 Drift Ratio criterion is not fulfilled.
Note on B290: ====== ID#AAAAJviLRKc Yazar (2020-07-05 18:02:42) 1% Drift Ratio'ya ulaşamamıştır.
Note on B291: ====== ID#AAAAJviLRL4 Yazar (2020-07-05 18:02:42) %1 Drift Ratio criterion is not fulfilled.
Note on B324: ====== ID#AAAAJviLRHU Yazar (2020-07-05 18:02:42) Two 10 & 7 storey frames with shear walls were tested. Not appropriate for the project purposes
Note on B326: ====== ID#AAAAJviLRHw Yazar (2020-07-05 18:02:42) %1 Drift Ratio criterion is not fulfilled.
Note on B327: ====== ID#AAAAJviLRJQ Yazar (2020-07-05 18:02:42) %1 Drift Ratio criterion is not fulfilled.
Note on B328: ====== ID#AAAAJviLRHE Yazar (2020-07-05 18:02:42) Specimens T2-S1 and T2-S2 differed in terms of anchorage conditions of horizontal web reinforcement: Specimen T2-S1 had U-cap hooks at the ends of the horizontal web bars, while specimen T2-S2, as well as all other specimens, had 180° hooks at the end of the horizontal bars
Note on B329: ====== ID#AAAAJviLRGw Yazar (2020-07-05 18:02:42) %1 drift ratio criterion is not fulfilled.
Note on B330: ====== ID#AAAAJviLRJA Yazar (2020-07-05 18:02:42) %1 drift ratio criterion is not fulfilled.
Note on B331: ====== ID#AAAAJviLRMw Yazar (2020-07-05 18:02:42) Hysteretic curve not available
Note on B332: ====== ID#AAAAJviLRHI Yazar (2020-07-05 18:02:42) Hysteretic curve and backbone curve not available
Note on B333: ====== ID#AAAAJviLRNY Yazar (2020-07-05 18:02:42) Hysteretic curve and backbone curve not available
Note on B334: ====== ID#AAAAJviLRFo Yazar (2020-07-05 18:02:42) Hysteretic curves for specimens W48M6, W48M4, W72M8, W96M8 not available
Note on B335: ====== ID#AAAAJviLRHA Yazar (2020-07-05 18:02:42) Hysteretic curves for specimens W48M6, W48M4, W72M8, W96M8 not available
Note on H1: ====== ID#AAAAJviLRGY Siamak (2020-07-05 18:02:42) 1:Rectengular 2:Barbell 3:Flanged
Note on I1: ====== ID#AAAAJviLRI8 Yazar (2020-07-05 18:02:42) Failure Type: 0:Not failed 1: Shear 2: Mix 3: Flexural
Note on I232: Author: Sliding shear (pp. 23)
Note on J1: ====== ID#AAAAJviLRJI Yazar (2020-07-05 18:02:42) Curvature Type: 1: Single curvature 2: Double curvature
Note on M81: Author: Cited from Sengupta & Li (2014) due to insufficient information in the main reference (Hidalgo et al, 2002)
Note on M82: Author: Cited from Sengupta & Li (2014) due to insufficient information in the main reference (Hidalgo et al, 2002)
Note on M83: Author: Cited from Sengupta & Li (2014) due to insufficient information in the main reference (Hidalgo et al, 2002)
Note on M84: Author: Cited from Sengupta & Li (2014) due to insufficient information in the main reference (Hidalgo et al, 2002)
Note on M85: Author: Cited from Sengupta & Li (2014) due to insufficient information in the main reference (Hidalgo et al, 2002)
Note on M86: Author: Cited from Sengupta & Li (2014) due to insufficient information in the main reference (Hidalgo et al, 2002)
Note on M87: Author: Cited from Sengupta & Li (2014) due to insufficient information in the main reference (Hidalgo et al, 2002)
Note on M237: Author: steel rario changed slightly as Dnom was modified
Note on M238: Author: steel rario changed slightly as Dnom was modified
Note on M239: Author: steel rario changed slightly as Dnom was modified
Note on M240: Author: steel rario changed slightly as Dnom was modified
Note on M241: Author: steel rario changed slightly as Dnom was modified
Note on M242: Author: steel rario changed slightly as Dnom was modified
Note on M243: Author: steel rario changed slightly as Dnom was modified
Note on O214: Author: Was modified as a result of change in legs No.
Note on O217: Author: Was modified as a result of change in legs No.
Note on O237: Author: steel rario changed slightly as Dnom was modified
Note on O238: Author: steel rario changed slightly as Dnom was modified
Note on O239: Author: steel rario changed slightly as Dnom was modified
Note on O240: Author: steel rario changed slightly as Dnom was modified
Note on O241: Author: steel rario changed slightly as Dnom was modified
Note on O242: Author: steel rario changed slightly as Dnom was modified
Note on O243: Author: steel rario changed slightly as Dnom was modified
Note on O251: Author: steel ratio was rectified as a result of correcting leg numbers
Note on O252: Author: steel ratio was rectified as a result of correcting leg numbers
Note on O254: Author: steel ratio was rectified as a result of correcting leg numbers
Note on O255: Author: steel ratio was rectified as a result of correcting leg numbers
Note on O269: Author: Slightly changed as s was modified
Note on O270: Author: Slightly changed as s was modified
Note on O271: Author: Slightly changed as s was modified
Note on O272: Author: Slightly changed as s was modified
Note on O273: Author: Slightly changed as s was modified
Note on P237: Author: steel rario changed slightly as Dnom was modified
Note on P238: Author: steel rario changed slightly as Dnom was modified
Note on P239: Author: steel rario changed slightly as Dnom was modified
Note on P240: Author: steel rario changed slightly as Dnom was modified
Note on P241: Author: steel rario changed slightly as Dnom was modified
Note on P242: Author: steel rario changed slightly as Dnom was modified
Note on P243: Author: steel rario changed slightly as Dnom was modified
Note on R6: Author: it changed from %0.74 to %0.60
Note on R211: Author: Corrected from 0.54 to 0.66
Note on R212: Author: Corrected from 0.54 to 0.66
Note on R213: Author: Corrected from 0.54 to 0.66
Note on R214: Author: Corrected from 0.88 to 0.52
Note on R220: Author: ρl was rectified as a result of correcting distance between Long. Rebars.
Note on R235: Author: Boundary region is assumed not to exist. Consequently, long. steel ratio in the web region is modified.
Note on R236: Author: Boundary region is assumed not to exist. Consequently, long. steel ratio in the web region is modified.
Note on R237: Author: steel rario changed slightly as Dnom was modified
Note on R238: Author: steel rario changed slightly as Dnom was modified
Note on R239: Author: steel rario changed slightly as Dnom was modified
Note on R240: Author: steel rario changed slightly as Dnom was modified
Note on R241: Author: steel rario changed slightly as Dnom was modified
Note on R242: Author: steel rario changed slightly as Dnom was modified
Note on R243: Author: steel rario changed slightly as Dnom was modified
Note on U1: ====== ID#AAAAJviLRKA Yazar (2020-07-05 18:02:42) 1: Force-Control 2:Displacement-Control 3-Force control before displacement control 4-Displacement-control before force-control İncremental İnformation : 0-Constant 1-One cycle incremental 2-Two cycle incremental Final Code Example: 10-Force Control Constant 11-Force Control one cycle incremental (1 çevrimde artımlı yükleme çeşidi) 22-Displacement-Control two cycle incremental (2 çevrimde bir artımlı yükleme çeşidi) 3 ve 4 özel yükleme çeşitleri olduğundan bu protocola sahip olanlar ayrıca incelenmelidir!
Note on U137: ====== ID#AAAAJviLRJ8 Yazar (2020-07-05 18:02:42) 1 cycle loading is applied to the first step only.
Note on U138: ====== ID#AAAAJviLRNE Yazar (2020-07-05 18:02:42) 1 cycle loading is applied to the first step only.
Note on U139: ====== ID#AAAAJviLRH0 Yazar (2020-07-05 18:02:42) 1 cycle loading is applied to the first step only.
Note on U140: ====== ID#AAAAJviLRLg Yazar (2020-07-05 18:02:42) 1 cycle loading is applied to the first step only.
Note on U141: ====== ID#AAAAJviLROY Yazar (2020-07-05 18:02:42) 1 cycle loading is applied to the first step only.
Note on U142: ====== ID#AAAAJviLRGE Yazar (2020-07-05 18:02:42) 1 cycle loading is applied to the first step only.
Note on U143: ====== ID#AAAAJviLRG4 Yazar (2020-07-05 18:02:42) 1 cycle loading is applied to the first step only.
Note on U144: ====== ID#AAAAJviLRHY Yazar (2020-07-05 18:02:42) 1 cycle loading is applied to the first step only.